## Summary
Part | n | Ra | Rq | Rp | Rv | Rz | Rt | Rsk | Rku | Rmr
9 | 4 | 10.72705 | 13.64508 | 36.09136 | 45.62438 | 81.71574 | 100.8763 | -0.3927041 | 3.632352 | 52.43438
10 | 4 | 10.88468 | 13.80673 | 36.20804 | 45.10488 | 81.31292 | 98.81696 | -0.4153491 | 3.423358 | 52.79199
11 | 4 | 10.82691 | 13.8279 | 39.70121 | 44.53268 | 84.23389 | 100.761 | -0.263772 | 3.438566 | 50.73491
12 | 4 | 10.49498 | 13.46108 | 38.65781 | 47.27283 | 85.93064 | 106.2516 | -0.3368298 | 3.886321 | 57.33924
13 | 4 | 11.07733 | 14.07354 | 39.27147 | 47.14082 | 86.41228 | 109.7623 | -0.3745209 | 3.734863 | 55.8399
14 | 4 | 10.93816 | 14.09691 | 41.64784 | 45.43191 | 87.07975 | 110.4401 | -0.3225894 | 3.832212 | 53.98622
15 | 4 | 10.36862 | 13.25575 | 35.96112 | 46.20808 | 82.1692 | 107.3968 | -0.4543555 | 3.840855 | 55.84646
16 | 4 | 10.84169 | 14.03963 | 42.03943 | 46.51074 | 88.55017 | 117.1525 | -0.1887049 | 3.94458 | 54.41601
17 | 4 | 10.16027 | 12.97845 | 34.51576 | 43.4065 | 77.92226 | 94.91343 | -0.3922678 | 3.590084 | 52.70341
18 | 4 | 10.57796 | 13.52651 | 37.45488 | 45.44033 | 82.89521 | 102.6197 | -0.3897983 | 3.765992 | 52.98885
19 | 4 | 10.50573 | 13.46119 | 36.63778 | 44.17752 | 80.8153 | 104.6451 | -0.331411 | 3.687583 | 51.46654
20 | 4 | 10.56223 | 13.48104 | 37.41759 | 43.64009 | 81.05768 | 103.0665 | -0.2414262 | 3.469119 | 48.7336
21 | 4 | 11.16033 | 14.5244 | 42.52018 | 47.36752 | 89.8877 | 120.6674 | -0.2162621 | 4.328942 | 54.14042
22 | 4 | 10.72761 | 13.62042 | 38.32757 | 41.60087 | 79.92844 | 100.336 | -0.285918 | 3.332607 | 50.84318
23 | 4 | 10.66768 | 13.76976 | 39.67196 | 45.80335 | 85.47531 | 113.0467 | -0.3723637 | 4.048834 | 54.20276
25 | 4 | 2.001746 | 2.592343 | 6.268834 | 10.8494 | 17.11824 | 27.43009 | -0.7473778 | 6.80087 | 61.75525
28 | 4 | 1.970904 | 2.608247 | 5.415077 | 11.88309 | 17.29817 | 26.0286 | -1.481973 | 12.10043 | 65.84646
30 | 4 | 1.827172 | 2.335875 | 5.361927 | 10.15839 | 15.52031 | 21.68289 | -0.7157885 | 4.67356 | 60.69226
31 | 4 | 1.875039 | 2.46887 | 6.348283 | 10.99189 | 17.34017 | 26.56166 | -0.2741172 | 8.713541 | 68.77297
32 | 4 | 1.98558 | 2.563345 | 5.280616 | 11.78963 | 17.07025 | 21.77168 | -0.9184528 | 5.38053 | 64.00919
33 | 4 | 1.636305 | 2.156729 | 4.619071 | 10.22651 | 14.84558 | 19.58198 | -1.048204 | 6.828777 | 63.90748
34 | 4 | 1.891132 | 2.504845 | 5.657444 | 12.28814 | 17.94558 | 28.5116 | -1.17252 | 9.904608 | 73.14961
36 | 4 | 1.889486 | 2.50594 | 5.669017 | 11.36801 | 17.03703 | 27.12181 | -0.9951612 | 9.85891 | 67.54265
37 | 4 | 1.965801 | 2.647365 | 5.672902 | 12.86163 | 18.53453 | 27.59317 | -1.298837 | 10.3227 | 67.41674
38 | 4 | 1.877186 | 2.563876 | 4.895868 | 13.5726 | 18.46846 | 26.48743 | -1.618069 | 11.16669 | 73.30052
39 | 4 | 2.138645 | 2.893672 | 5.824706 | 14.58379 | 20.4085 | 28.67408 | -1.474183 | 10.22745 | 72.08333
40 | 4 | 2.028325 | 2.691355 | 5.122796 | 13.60343 | 18.72623 | 23.99706 | -1.280019 | 7.06478 | 69.10761
41 | 4 | 1.883712 | 2.434532 | 6.016608 | 10.29559 | 16.3122 | 21.60481 | -0.6967831 | 4.800816 | 63.29396
42 | 4 | 1.746694 | 2.246783 | 4.686199 | 9.730951 | 14.41715 | 18.27274 | -0.8305654 | 4.796378 | 61.21719
43 | 4 | 1.955254 | 2.52552 | 6.015737 | 10.77093 | 16.78666 | 21.98725 | -0.5689548 | 4.545944 | 62.80184
45 | 4 | 1.765003 | 2.351255 | 4.88701 | 12.21377 | 17.10078 | 23.25978 | -1.24555 | 7.45344 | 71.83727
46 | 4 | 1.678022 | 2.144073 | 4.753512 | 8.594714 | 13.34823 | 16.94994 | -0.6324065 | 4.117654 | 56.4895
48 | 4 | 2.200689 | 2.977271 | 5.568117 | 15.89735 | 21.46547 | 28.43324 | -1.503604 | 8.264103 | 74.42257
51 | 4 | 1.736631 | 2.545457 | 4.988253 | 13.59333 | 18.58158 | 31.92086 | -2.494626 | 28.8261 | 72.39173
52 | 4 | 1.893685 | 2.454249 | 5.667031 | 11.24943 | 16.91646 | 22.82652 | -0.798923 | 5.609718 | 65.75459
53 | 4 | 1.872361 | 2.417009 | 5.217132 | 10.73066 | 15.94779 | 19.29491 | -0.8183295 | 4.539124 | 63.56597
Units |  | μin | μin | μin | μin | μin | μin |  |  | % (@Rz/4, Cref=5%)

## Stats
Part | n | Ra mean | Ra stddev | Ra min | Ra max | Rq mean | Rq stddev | Rq min | Rq max | Rp mean | Rp stddev | Rp min | Rp max | Rv mean | Rv stddev | Rv min | Rv max | Rz mean | Rz stddev | Rz min | Rz max | Rt mean | Rt stddev | Rt min | Rt max | Rsk mean | Rsk stddev | Rsk min | Rsk max | Rku mean | Rku stddev | Rku min | Rku max | Rmr mean | Rmr stddev | Rmr min | Rmr max
9 | 4 | 10.72705 | 0.8811498 | 9.907763 | 11.84406 | 13.64508 | 1.139309 | 12.58015 | 15.07859 | 36.09136 | 7.213998 | 29.93828 | 44.8275 | 45.62438 | 3.299243 | 42.15068 | 49.20735 | 81.71574 | 9.215716 | 72.55684 | 94.03485 | 100.8763 | 14.04657 | 85.83137 | 119.3138 | -0.3927041 | 0.1487342 | -0.5928041 | -0.2520406 | 3.632352 | 0.3939493 | 3.314884 | 4.187812 | 52.43438 | 4.531817 | 46.29921 | 57.00787
10 | 4 | 10.88468 | 0.629187 | 10.03982 | 11.43823 | 13.80673 | 0.8464554 | 12.67718 | 14.56248 | 36.20804 | 3.339476 | 32.19521 | 39.00506 | 45.10488 | 3.257565 | 40.68466 | 47.78056 | 81.31292 | 6.03093 | 75.40406 | 86.69307 | 98.81696 | 7.93625 | 92.06001 | 108.6661 | -0.4153491 | 0.08303757 | -0.5371605 | -0.3503492 | 3.423358 | 0.09447185 | 3.312131 | 3.517486 | 52.79199 | 2.877008 | 49.84252 | 56.35171
11 | 4 | 10.82691 | 0.4626261 | 10.47 | 11.46459 | 13.8279 | 0.7214307 | 13.26097 | 14.82508 | 39.70121 | 5.984646 | 35.69473 | 48.50861 | 44.53268 | 2.710282 | 40.52486 | 46.33941 | 84.23389 | 7.64585 | 76.75288 | 94.84801 | 100.761 | 17.34841 | 90.16353 | 126.627 | -0.263772 | 0.09191549 | -0.3419646 | -0.13303 | 3.438566 | 0.2383202 | 3.155538 | 3.736345 | 50.73491 | 3.559794 | 47.28346 | 54.52756
12 | 4 | 10.49498 | 0.866824 | 9.375886 | 11.36954 | 13.46108 | 1.084875 | 11.96361 | 14.50403 | 38.65781 | 5.078268 | 33.66831 | 45.73329 | 47.27283 | 6.044001 | 38.36841 | 51.12261 | 85.93064 | 8.757752 | 76.32473 | 96.8559 | 106.2516 | 4.788863 | 99.08064 | 109.0325 | -0.3368298 | 0.1615392 | -0.4966869 | -0.1340078 | 3.886321 | 0.4512228 | 3.485629 | 4.524167 | 57.33924 | 4.966856 | 49.98688 | 60.70866
13 | 4 | 11.07733 | 0.2195743 | 10.83981 | 11.36959 | 14.07354 | 0.3865179 | 13.72059 | 14.62477 | 39.27147 | 6.43552 | 32.72407 | 48.05552 | 47.14082 | 5.504097 | 41.71337 | 54.74492 | 86.41228 | 6.895813 | 77.99017 | 93.82501 | 109.7623 | 17.2778 | 94.70635 | 124.7991 | -0.3745209 | 0.2296404 | -0.5392488 | -0.03634051 | 3.734863 | 0.4758035 | 3.34706 | 4.370046 | 55.8399 | 3.810794 | 51.52231 | 60.38058
14 | 4 | 10.93816 | 0.1141633 | 10.79385 | 11.0662 | 14.09691 | 0.285537 | 13.75331 | 14.44863 | 41.64784 | 5.547126 | 38.51657 | 49.95599 | 45.43191 | 5.714859 | 37.10132 | 49.87919 | 87.07975 | 8.634203 | 75.61789 | 96.53527 | 110.4401 | 18.46199 | 92.2625 | 136.0888 | -0.3225894 | 0.1978987 | -0.5230244 | -0.0992499 | 3.832212 | 0.5800831 | 3.061676 | 4.468844 | 53.98622 | 5.48584 | 46.27297 | 59.06824
15 | 4 | 10.36862 | 0.3580088 | 10.10788 | 10.88022 | 13.25575 | 0.4636065 | 12.8455 | 13.82708 | 35.96112 | 4.931467 | 29.68413 | 41.73625 | 46.20808 | 1.946987 | 44.38784 | 48.74831 | 82.1692 | 3.251105 | 78.43243 | 86.12409 | 107.3968 | 14.20614 | 92.30382 | 126.4727 | -0.4543555 | 0.09335411 | -0.5328751 | -0.3433252 | 3.840855 | 0.3371143 | 3.583597 | 4.336472 | 55.84646 | 2.533602 | 52.5853 | 58.7664
16 | 4 | 10.84169 | 0.3851074 | 10.30756 | 11.18207 | 14.03963 | 0.6031832 | 13.17427 | 14.56831 | 42.03943 | 4.144726 | 38.0679 | 46.14207 | 46.51074 | 4.786568 | 39.45014 | 49.8609 | 88.55017 | 7.372346 | 78.34807 | 94.03805 | 117.1525 | 18.99971 | 93.8479 | 132.9219 | -0.1887049 | 0.1150297 | -0.3487664 | -0.08704816 | 3.94458 | 0.4651055 | 3.551522 | 4.500251 | 54.41601 | 3.955026 | 49.90814 | 58.43832
17 | 4 | 10.16027 | 0.3717971 | 9.810389 | 10.67009 | 12.97845 | 0.5032784 | 12.45237 | 13.64603 | 34.51576 | 5.721688 | 26.96463 | 40.48443 | 43.4065 | 1.692054 | 41.13393 | 44.7568 | 77.92226 | 4.916118 | 71.59907 | 83.58526 | 94.91343 | 9.542555 | 85.79182 | 106.9923 | -0.3922678 | 0.1767648 | -0.6311462 | -0.2047879 | 3.590084 | 0.1606693 | 3.45039 | 3.816204 | 52.70341 | 1.060532 | 52.04724 | 54.27822
18 | 4 | 10.57796 | 0.3834401 | 10.31493 | 11.14383 | 13.52651 | 0.4185573 | 13.19827 | 14.13806 | 37.45488 | 4.388788 | 34.57078 | 43.97526 | 45.44033 | 3.692022 | 41.09167 | 49.19086 | 82.89521 | 7.532879 | 76.31627 | 93.16612 | 102.6197 | 23.86823 | 83.76113 | 137.5943 | -0.3897983 | 0.1584656 | -0.580552 | -0.1981746 | 3.765992 | 0.9234611 | 3.093872 | 5.120789 | 52.98885 | 7.058468 | 45.45932 | 60.95801
19 | 4 | 10.50573 | 0.3156841 | 10.26625 | 10.94016 | 13.46119 | 0.4448157 | 12.99924 | 14.05238 | 36.63778 | 5.00904 | 29.49824 | 40.23553 | 44.17752 | 1.012317 | 42.99028 | 45.42283 | 80.8153 | 5.014705 | 73.40972 | 84.38831 | 104.6451 | 17.17992 | 82.00676 | 118.0824 | -0.331411 | 0.1838793 | -0.4931406 | -0.0904214 | 3.687583 | 0.2969799 | 3.251175 | 3.897714 | 51.46654 | 3.423569 | 49.02887 | 56.45669
20 | 4 | 10.56223 | 0.3489407 | 10.08627 | 10.9103 | 13.48104 | 0.4486569 | 13.01852 | 14.05557 | 37.41759 | 3.896212 | 33.89739 | 42.93898 | 43.64009 | 3.669629 | 38.22503 | 46.2611 | 81.05768 | 6.148143 | 74.06694 | 88.36504 | 103.0665 | 14.90721 | 83.76049 | 120.1329 | -0.2414262 | 0.0468987 | -0.2993673 | -0.1969412 | 3.469119 | 0.353177 | 3.036549 | 3.842628 | 48.7336 | 3.020131 | 45.13123 | 51.92913
21 | 4 | 11.16033 | 0.7725472 | 10.19917 | 12.05736 | 14.5244 | 1.036931 | 13.12993 | 15.55179 | 42.52018 | 5.70137 | 34.42887 | 47.11221 | 47.36752 | 7.45209 | 39.14973 | 54.58994 | 89.8877 | 10.50899 | 77.47691 | 99.79458 | 120.6674 | 16.97464 | 98.78547 | 134.449 | -0.2162621 | 0.4499274 | -0.5779757 | 0.441389 | 4.328942 | 0.7545978 | 3.619373 | 5.170684 | 54.14042 | 7.461293 | 46.71916 | 62.79528
22 | 4 | 10.72761 | 0.1085644 | 10.57929 | 10.82099 | 13.62042 | 0.2152059 | 13.35165 | 13.84878 | 38.32757 | 3.630544 | 35.25705 | 43.55536 | 41.60087 | 3.37645 | 38.75601 | 46.39333 | 79.92844 | 6.79869 | 75.09552 | 89.94869 | 100.336 | 18.41946 | 79.24043 | 124.1337 | -0.285918 | 0.08491683 | -0.3874987 | -0.1824943 | 3.332607 | 0.4051157 | 3.023636 | 3.928457 | 50.84318 | 7.173597 | 44.68504 | 60.11811
23 | 4 | 10.66768 | 0.4299078 | 10.1063 | 11.02488 | 13.76976 | 0.5419441 | 13.17445 | 14.23351 | 39.67196 | 5.828249 | 32.65151 | 46.86859 | 45.80335 | 0.7632474 | 44.81324 | 46.56259 | 85.47531 | 6.199827 | 78.28374 | 93.43118 | 113.0467 | 13.5346 | 97.3826 | 129.2066 | -0.3723637 | 0.1710121 | -0.5315069 | -0.2055356 | 4.048834 | 0.5359862 | 3.587829 | 4.668164 | 54.20276 | 3.507227 | 51.04987 | 58.50394
25 | 4 | 2.001746 | 0.2420945 | 1.685252 | 2.224253 | 2.592343 | 0.4155184 | 2.08535 | 3.059915 | 6.268834 | 2.44428 | 4.392998 | 9.864 | 10.8494 | 3.313544 | 7.280216 | 15.12573 | 17.11824 | 5.660311 | 11.67321 | 24.98973 | 27.43009 | 19.84853 | 14.61553 | 57.02469 | -0.7473778 | 0.2851739 | -1.101101 | -0.4367992 | 6.80087 | 6.33543 | 3.154809 | 16.28375 | 61.75525 | 12.87022 | 49.42257 | 79.7769
28 | 4 | 1.970904 | 0.1406209 | 1.841749 | 2.107904 | 2.608247 | 0.155856 | 2.381694 | 2.723593 | 5.415077 | 0.5865413 | 4.989328 | 6.282563 | 11.88309 | 1.738885 | 10.22227 | 14.32955 | 17.29817 | 1.641692 | 15.39735 | 19.31888 | 26.0286 | 9.661708 | 18.4948 | 40.2123 | -1.481973 | 1.258076 | -3.356746 | -0.7241407 | 12.10043 | 14.85602 | 4.31256 | 34.37839 | 65.84646 | 8.271399 | 60.82677 | 78.13648
30 | 4 | 1.827172 | 0.3094319 | 1.544329 | 2.126368 | 2.335875 | 0.3953138 | 1.971621 | 2.716444 | 5.361927 | 1.199622 | 4.381281 | 6.94144 | 10.15839 | 2.15101 | 8.301537 | 12.68659 | 15.52031 | 3.337961 | 12.78032 | 19.62803 | 21.68289 | 6.878667 | 16.29334 | 31.63887 | -0.7157885 | 0.1374762 | -0.8799554 | -0.5435362 | 4.67356 | 1.124593 | 3.948524 | 6.339363 | 60.69226 | 5.788511 | 54.67192 | 68.4252
31 | 4 | 1.875039 | 0.2228762 | 1.603852 | 2.147819 | 2.46887 | 0.3393007 | 2.045901 | 2.816437 | 6.348283 | 2.218796 | 4.91721 | 9.608661 | 10.99189 | 1.939519 | 8.418732 | 12.88533 | 17.34017 | 3.593249 | 13.39522 | 21.59153 | 26.56166 | 10.92738 | 17.80844 | 42.21345 | -0.2741172 | 1.030173 | -1.006194 | 1.2528 | 8.713541 | 8.175016 | 4.061096 | 20.93356 | 68.77297 | 8.957726 | 61.94226 | 81.86352
32 | 4 | 1.98558 | 0.2557744 | 1.633668 | 2.213882 | 2.563345 | 0.3323842 | 2.074288 | 2.808923 | 5.280616 | 0.4861692 | 4.592871 | 5.672414 | 11.78963 | 2.497566 | 8.859289 | 14.9234 | 17.07025 | 2.795752 | 13.45216 | 20.21272 | 21.77168 | 6.425096 | 16.27077 | 31.01332 | -0.9184528 | 0.3982078 | -1.486581 | -0.5630073 | 5.38053 | 2.641434 | 3.892639 | 9.338647 | 64.00919 | 8.952546 | 57.1916 | 77.15223
33 | 4 | 1.636305 | 0.3407137 | 1.285137 | 2.090486 | 2.156729 | 0.5402333 | 1.614571 | 2.883065 | 4.619071 | 0.7555448 | 3.887056 | 5.594191 | 10.22651 | 5.399108 | 5.35221 | 17.71117 | 14.84558 | 6.147119 | 9.239265 | 23.30537 | 19.58198 | 7.78913 | 11.15549 | 27.85801 | -1.048204 | 0.5468185 | -1.704739 | -0.4581221 | 6.828777 | 3.337471 | 3.174462 | 10.29607 | 63.90748 | 13.44115 | 52.11286 | 81.49606
34 | 4 | 1.891132 | 0.155569 | 1.748038 | 2.112583 | 2.504845 | 0.1874843 | 2.282294 | 2.740312 | 5.657444 | 1.113989 | 4.925281 | 7.282824 | 12.28814 | 2.345069 | 8.785914 | 13.61603 | 17.94558 | 1.251896 | 16.06874 | 18.62691 | 28.5116 | 4.668268 | 22.73438 | 33.10055 | -1.17252 | 0.8320109 | -1.921786 | -0.06390567 | 9.904608 | 5.188717 | 4.916206 | 15.62104 | 73.14961 | 3.911686 | 69.18635 | 77.21785
36 | 4 | 1.889486 | 0.2015988 | 1.645553 | 2.137198 | 2.50594 | 0.3269073 | 2.166646 | 2.951523 | 5.669017 | 0.8521175 | 5.091861 | 6.914761 | 11.36801 | 3.694328 | 7.731638 | 16.3795 | 17.03703 | 3.376241 | 14.6464 | 21.90107 | 27.12181 | 8.85646 | 17.98839 | 38.88242 | -0.9951612 | 1.068574 | -2.345038 | 0.2193738 | 9.85891 | 7.463237 | 3.602659 | 20.68547 | 67.54265 | 6.70678 | 60.27559 | 76.50919
37 | 4 | 1.965801 | 0.238931 | 1.709313 | 2.286953 | 2.647365 | 0.5311763 | 2.217813 | 3.418867 | 5.672902 | 0.9240414 | 4.819549 | 6.899246 | 12.86163 | 6.745229 | 8.827988 | 22.93145 | 18.53453 | 6.850347 | 14.41947 | 28.77832 | 27.59317 | 14.89381 | 16.56564 | 49.04219 | -1.298837 | 1.312796 | -3.247294 | -0.4622282 | 10.3227 | 12.01791 | 3.421469 | 28.31991 | 67.41674 | 13.89814 | 57.16535 | 87.4147
38 | 4 | 1.877186 | 0.2834244 | 1.490541 | 2.123276 | 2.563876 | 0.5460868 | 1.960615 | 3.237001 | 4.895868 | 0.3883817 | 4.366087 | 5.295797 | 13.5726 | 5.394187 | 10.01439 | 21.45751 | 18.46846 | 5.541871 | 14.53057 | 26.46001 | 26.48743 | 10.73201 | 17.87241 | 42.13693 | -1.618069 | 1.16093 | -3.297798 | -0.6251611 | 11.16669 | 9.92825 | 3.64933 | 25.76071 | 73.30052 | 12.15707 | 60.65617 | 89.34383
39 | 4 | 2.138645 | 0.36599 | 1.607611 | 2.419492 | 2.893672 | 0.6155253 | 2.039388 | 3.473044 | 5.824706 | 0.5698258 | 4.975216 | 6.196815 | 14.58379 | 4.309922 | 8.543023 | 17.78392 | 20.4085 | 4.855773 | 13.51824 | 23.98074 | 28.67408 | 11.04521 | 19.44313 | 44.51178 | -1.474183 | 0.9556107 | -2.811468 | -0.5832053 | 10.22745 | 9.229018 | 4.097269 | 23.93701 | 72.08333 | 7.564752 | 61.43045 | 77.65092
40 | 4 | 2.028325 | 0.2383941 | 1.768105 | 2.271031 | 2.691355 | 0.465629 | 2.245819 | 3.293451 | 5.122796 | 0.6217906 | 4.461426 | 5.670466 | 13.60343 | 5.053109 | 9.990904 | 20.75565 | 18.72623 | 5.557829 | 14.45233 | 26.39139 | 23.99706 | 6.230795 | 18.60133 | 32.79822 | -1.280019 | 0.7691831 | -2.430355 | -0.8258733 | 7.06478 | 4.8548 | 4.439433 | 14.33517 | 69.10761 | 12.09074 | 60.70866 | 86.70604
41 | 4 | 1.883712 | 0.1195401 | 1.732967 | 2.01965 | 2.434532 | 0.1808807 | 2.208162 | 2.644545 | 6.016608 | 0.9078092 | 5.299794 | 7.31261 | 10.29559 | 2.453487 | 7.416906 | 12.75712 | 16.3122 | 2.457116 | 12.90815 | 18.71991 | 21.60481 | 4.082985 | 15.58596 | 24.66776 | -0.6967831 | 0.3530355 | -1.0089 | -0.3442882 | 4.800816 | 1.035084 | 3.486174 | 5.780761 | 63.29396 | 9.132972 | 49.7769 | 69.73753
42 | 4 | 1.746694 | 0.2192356 | 1.429729 | 1.895746 | 2.246783 | 0.2952101 | 1.810759 | 2.432462 | 4.686199 | 0.6315532 | 3.933631 | 5.287818 | 9.730951 | 1.850418 | 7.237004 | 11.2384 | 14.41715 | 2.467625 | 11.17064 | 16.35846 | 18.27274 | 3.449438 | 13.43226 | 21.58845 | -0.8305654 | 0.2429275 | -1.147615 | -0.5578441 | 4.796378 | 1.311744 | 3.536832 | 6.641401 | 61.21719 | 4.804361 | 56.25984 | 66.11549
43 | 4 | 1.955254 | 0.2869658 | 1.694542 | 2.30586 | 2.52552 | 0.3830683 | 2.211939 | 3.010583 | 6.015737 | 1.351923 | 4.770362 | 7.293885 | 10.77093 | 2.055547 | 8.751404 | 12.92546 | 16.78666 | 2.534891 | 14.2262 | 20.21934 | 21.98725 | 5.541187 | 16.00489 | 28.69663 | -0.5689548 | 0.336938 | -0.9393398 | -0.1263647 | 4.545944 | 0.6521047 | 3.758415 | 5.262898 | 62.80184 | 7.193409 | 57.54593 | 73.43832
45 | 4 | 1.765003 | 0.192484 | 1.493929 | 1.928012 | 2.351255 | 0.3000718 | 1.984065 | 2.710935 | 4.88701 | 0.6236568 | 4.059161 | 5.557971 | 12.21377 | 2.716267 | 9.671 | 16.03724 | 17.10078 | 3.081639 | 13.73016 | 21.1002 | 23.25978 | 4.956201 | 17.10442 | 29.19765 | -1.24555 | 0.4200052 | -1.841028 | -0.8612782 | 7.45344 | 2.182486 | 5.404966 | 10.40075 | 71.83727 | 7.052745 | 65.47244 | 81.78478
46 | 4 | 1.678022 | 0.2510027 | 1.363692 | 1.911232 | 2.144073 | 0.3294306 | 1.707343 | 2.446503 | 4.753512 | 0.8593979 | 3.691591 | 5.554783 | 8.594714 | 1.689974 | 6.068247 | 9.629948 | 13.34823 | 2.466121 | 9.759838 | 15.18473 | 16.94994 | 2.212125 | 13.73416 | 18.55397 | -0.6324065 | 0.1811671 | -0.9030209 | -0.5214567 | 4.117654 | 1.009857 | 3.324529 | 5.597753 | 56.4895 | 4.73124 | 52.4147 | 63.32021
48 | 4 | 2.200689 | 0.1742973 | 1.973039 | 2.397051 | 2.977271 | 0.3413605 | 2.581774 | 3.392704 | 5.568117 | 0.2159029 | 5.263731 | 5.722126 | 15.89735 | 3.732518 | 11.38398 | 18.98953 | 21.46547 | 3.877526 | 16.64771 | 24.65957 | 28.43324 | 5.036273 | 23.74756 | 33.70318 | -1.503604 | 0.4871357 | -1.991857 | -1.03993 | 8.264103 | 2.979621 | 5.317167 | 11.24428 | 74.42257 | 7.885104 | 66.4042 | 81.9685
51 | 4 | 1.736631 | 0.3395042 | 1.364949 | 2.162854 | 2.545457 | 1.004069 | 1.774159 | 4.014712 | 4.988253 | 0.5825668 | 4.183018 | 5.575342 | 13.59333 | 8.980752 | 7.183703 | 26.8994 | 18.58158 | 9.441701 | 11.36672 | 32.47474 | 31.92086 | 27.46312 | 14.85628 | 72.9533 | -2.494626 | 3.431218 | -7.640627 | -0.6974464 | 28.8261 | 48.20728 | 4.423715 | 101.1363 | 72.39173 | 15.3143 | 61.32546 | 94.75066
52 | 4 | 1.893685 | 0.1592527 | 1.747583 | 2.118449 | 2.454249 | 0.2185209 | 2.283012 | 2.772443 | 5.667031 | 0.92258 | 4.731653 | 6.727899 | 11.24943 | 2.817346 | 7.720276 | 14.60391 | 16.91646 | 2.698307 | 14.44817 | 20.73031 | 22.82652 | 1.363404 | 21.56521 | 24.605 | -0.798923 | 0.4645839 | -1.067332 | -0.1062625 | 5.609718 | 0.657654 | 4.63851 | 6.07394 | 65.75459 | 8.792563 | 53.62205 | 72.74278
53 | 4 | 1.872361 | 0.2331771 | 1.561834 | 2.06046 | 2.417009 | 0.3385567 | 1.99915 | 2.770474 | 5.217132 | 0.4712709 | 4.63568 | 5.762293 | 10.73066 | 2.839175 | 8.410966 | 14.65058 | 15.94779 | 3.125181 | 13.04665 | 20.00903 | 19.29491 | 3.636512 | 16.04184 | 23.98589 | -0.8183295 | 0.4253952 | -1.447195 | -0.5211686 | 4.539124 | 1.700754 | 3.286212 | 7.034694 | 63.56597 | 10.21282 | 54.3832 | 78.13526

## Per-measurement
Part | Measurement | Ra | Rq | Rp | Rv | Rz | Rt | Rsk | Rku | Rmr
9 | 9_1 | 11.84406 | 15.07859 | 44.8275 | 49.20735 | 94.03485 | 119.3138 | -0.3141341 | 3.631561 | 57.00787
9 | 9_2 | 10.1504 | 12.89637 | 29.93828 | 47.53757 | 77.47585 | 96.02775 | -0.5928041 | 4.187812 | 52.25722
9 | 9_3 | 11.006 | 14.02519 | 39.19352 | 43.60191 | 82.79543 | 102.3323 | -0.4118378 | 3.395149 | 54.17323
9 | 9_4 | 9.907763 | 12.58015 | 30.40617 | 42.15068 | 72.55684 | 85.83137 | -0.2520406 | 3.314884 | 46.29921
10 | 10_1 | 10.78035 | 13.65262 | 32.19521 | 44.63255 | 76.82776 | 92.71514 | -0.5371605 | 3.483855 | 49.84252
10 | 10_2 | 11.28033 | 14.33462 | 39.00506 | 47.32175 | 86.3268 | 101.8266 | -0.3890585 | 3.379959 | 56.35171
10 | 10_3 | 11.43823 | 14.56248 | 38.91251 | 47.78056 | 86.69307 | 108.6661 | -0.3503492 | 3.517486 | 51.20735
10 | 10_4 | 10.03982 | 12.67718 | 34.7194 | 40.68466 | 75.40406 | 92.06001 | -0.3848282 | 3.312131 | 53.7664
11 | 11_1 | 10.50128 | 13.33614 | 38.37349 | 45.25395 | 83.62744 | 94.70565 | -0.3419646 | 3.458611 | 52.979
11 | 11_2 | 11.46459 | 14.82508 | 48.50861 | 46.33941 | 94.84801 | 126.627 | -0.13303 | 3.736345 | 54.52756
11 | 11_3 | 10.47 | 13.26097 | 36.22802 | 40.52486 | 76.75288 | 91.54795 | -0.2705905 | 3.155538 | 47.28346
11 | 11_4 | 10.87175 | 13.88942 | 35.69473 | 46.01248 | 81.70721 | 90.16353 | -0.309503 | 3.403772 | 48.14961
12 | 12_1 | 11.36954 | 14.50403 | 45.73329 | 51.12261 | 96.8559 | 109.0325 | -0.2852688 | 3.680325 | 60.70866
12 | 12_2 | 9.375886 | 11.96361 | 37.95633 | 38.36841 | 76.32473 | 108.3855 | -0.1340078 | 3.855164 | 58.75328
12 | 12_3 | 10.29551 | 13.46767 | 37.27332 | 50.96324 | 88.23656 | 108.5078 | -0.4966869 | 4.524167 | 59.90814
12 | 12_4 | 10.93898 | 13.90902 | 33.66831 | 48.63706 | 82.30537 | 99.08064 | -0.4313558 | 3.485629 | 49.98688
13 | 13_1 | 11.02439 | 13.98144 | 37.22619 | 46.83888 | 84.06507 | 94.89268 | -0.4324374 | 3.39355 | 54.26509
13 | 13_2 | 10.83981 | 13.72059 | 48.05552 | 41.71337 | 89.76889 | 124.651 | -0.03634051 | 3.828797 | 60.38058
13 | 13_3 | 11.07553 | 13.96736 | 32.72407 | 45.2661 | 77.99017 | 94.70635 | -0.4900569 | 3.34706 | 51.52231
13 | 13_4 | 11.36959 | 14.62477 | 39.08009 | 54.74492 | 93.82501 | 124.7991 | -0.5392488 | 4.370046 | 57.1916
14 | 14_1 | 11.0662 | 14.44863 | 49.95599 | 46.57928 | 96.53527 | 136.0888 | -0.0992499 | 4.468844 | 59.06824
14 | 14_2 | 10.97586 | 13.75331 | 38.51657 | 37.10132 | 75.61789 | 92.2625 | -0.217477 | 3.061676 | 46.27297
14 | 14_3 | 10.79385 | 14.05545 | 38.85737 | 49.87919 | 88.73656 | 104.9235 | -0.4506063 | 3.926539 | 54.4357
14 | 14_4 | 10.91673 | 14.13023 | 39.26145 | 48.16784 | 87.42929 | 108.4856 | -0.5230244 | 3.871791 | 56.16798
15 | 15_1 | 10.88022 | 13.82708 | 36.01278 | 45.02739 | 81.04017 | 107.112 | -0.530291 | 3.583597 | 56.15486
15 | 15_2 | 10.3512 | 13.43704 | 41.73625 | 44.38784 | 86.12409 | 126.4727 | -0.3433252 | 4.336472 | 58.7664
15 | 15_3 | 10.10788 | 12.8455 | 29.68413 | 48.74831 | 78.43243 | 92.30382 | -0.5328751 | 3.702794 | 52.5853
15 | 15_4 | 10.13519 | 12.91339 | 36.41134 | 46.66877 | 83.08011 | 103.6987 | -0.4109308 | 3.740555 | 55.87927
16 | 16_1 | 10.30756 | 13.17427 | 38.89793 | 39.45014 | 78.34807 | 93.8479 | -0.08704816 | 3.569604 | 49.90814
16 | 16_2 | 10.82675 | 14.15113 | 45.04983 | 48.98822 | 94.03805 | 132.3831 | -0.19141 | 4.156944 | 58.43832
16 | 16_3 | 11.05037 | 14.56831 | 46.14207 | 47.7437 | 93.88578 | 132.9219 | -0.1275951 | 4.500251 | 56.92913
16 | 16_4 | 11.18207 | 14.2648 | 38.0679 | 49.8609 | 87.9288 | 109.4572 | -0.3487664 | 3.551522 | 52.38845
17 | 17_1 | 9.981372 | 12.79056 | 33.8379 | 44.7568 | 78.5947 | 97.89048 | -0.3766903 | 3.507729 | 54.27822
17 | 17_2 | 9.810389 | 12.45237 | 26.96463 | 44.63444 | 71.59907 | 85.79182 | -0.6311462 | 3.816204 | 52.09974
17 | 17_3 | 10.17923 | 13.02485 | 36.77608 | 41.13393 | 77.91002 | 88.97913 | -0.3564466 | 3.45039 | 52.38845
17 | 17_4 | 10.67009 | 13.64603 | 40.48443 | 43.10083 | 83.58526 | 106.9923 | -0.2047879 | 3.586011 | 52.04724
18 | 18_1 | 10.48054 | 13.19827 | 35.22461 | 41.09167 | 76.31627 | 83.76113 | -0.1981746 | 3.093872 | 45.45932
18 | 18_2 | 10.37254 | 13.34186 | 34.57078 | 43.77256 | 78.34335 | 94.97928 | -0.580552 | 3.562669 | 56.58793
18 | 18_3 | 11.14383 | 14.13806 | 36.04886 | 47.70623 | 83.7551 | 94.14425 | -0.3568641 | 3.286638 | 48.95013
18 | 18_4 | 10.31493 | 13.42784 | 43.97526 | 49.19086 | 93.16612 | 137.5943 | -0.4236027 | 5.120789 | 60.95801
19 | 19_1 | 10.94016 | 14.05238 | 36.81452 | 45.42283 | 82.23735 | 118.0824 | -0.4931406 | 3.897714 | 50.91864
19 | 19_2 | 10.53844 | 13.50224 | 40.23553 | 42.99028 | 83.22581 | 117.9078 | -0.0904214 | 3.753907 | 49.46194
19 | 19_3 | 10.26625 | 13.29089 | 40.00282 | 44.38549 | 84.38831 | 100.5837 | -0.2871921 | 3.847538 | 56.45669
19 | 19_4 | 10.27809 | 12.99924 | 29.49824 | 43.91148 | 73.40972 | 82.00676 | -0.4548897 | 3.251175 | 49.02887
20 | 20_1 | 10.08627 | 13.01852 | 36.99209 | 46.2611 | 83.25319 | 104.4897 | -0.2589038 | 3.842628 | 50.36745
20 | 20_2 | 10.55756 | 13.26133 | 35.84191 | 38.22503 | 74.06694 | 83.76049 | -0.2104923 | 3.036549 | 45.13123
20 | 20_3 | 10.9103 | 14.05557 | 42.93898 | 45.42606 | 88.36504 | 120.1329 | -0.1969412 | 3.65003 | 51.92913
20 | 20_4 | 10.69477 | 13.58872 | 33.89739 | 44.64818 | 78.54557 | 103.8828 | -0.2993673 | 3.347269 | 47.50656
21 | 21_1 | 11.3655 | 14.98921 | 42.71444 | 54.58994 | 97.30438 | 134.449 | -0.5779757 | 4.756566 | 62.79528
21 | 21_2 | 10.19917 | 13.12993 | 34.42887 | 43.04804 | 77.47691 | 98.78547 | -0.3549363 | 3.619373 | 49.26509
21 | 21_3 | 12.05736 | 15.55179 | 47.11221 | 52.68237 | 99.79458 | 115.6938 | -0.3735256 | 3.769145 | 57.78215
21 | 21_4 | 11.0193 | 14.42669 | 45.82519 | 39.14973 | 84.97491 | 133.7413 | 0.441389 | 5.170684 | 46.71916
22 | 22_1 | 10.57929 | 13.35165 | 36.77052 | 41.41567 | 78.18619 | 97.79644 | -0.3874987 | 3.207955 | 52.86089
22 | 22_2 | 10.79466 | 13.84878 | 43.55536 | 46.39333 | 89.94869 | 124.1337 | -0.2692923 | 3.928457 | 60.11811
22 | 22_3 | 10.71552 | 13.55773 | 37.72735 | 38.75601 | 76.48336 | 100.1735 | -0.1824943 | 3.170381 | 45.70866
22 | 22_4 | 10.82099 | 13.72352 | 35.25705 | 39.83847 | 75.09552 | 79.24043 | -0.3043866 | 3.023636 | 44.68504
23 | 23_1 | 10.98294 | 14.23351 | 46.86859 | 46.56259 | 93.43118 | 129.2066 | -0.2447761 | 4.325491 | 55.60367
23 | 23_2 | 11.02488 | 14.22477 | 40.22096 | 44.81324 | 85.0342 | 108.1659 | -0.2055356 | 3.587829 | 51.04987
23 | 23_3 | 10.55661 | 13.44631 | 32.65151 | 45.63223 | 78.28374 | 97.3826 | -0.5315069 | 3.613852 | 51.65354
23 | 23_4 | 10.1063 | 13.17445 | 38.94679 | 46.20534 | 85.15213 | 117.4315 | -0.5076362 | 4.668164 | 58.50394
25 | 25_1 | 1.685252 | 2.08535 | 4.392998 | 7.280216 | 11.67321 | 14.61553 | -0.4367992 | 3.154809 | 49.42257
25 | 25_2 | 2.224253 | 3.059915 | 9.864 | 15.12573 | 24.98973 | 57.02469 | -1.101101 | 16.28375 | 79.7769
25 | 25_3 | 1.944493 | 2.467964 | 5.436388 | 9.584065 | 15.02045 | 18.31402 | -0.6222135 | 3.5996 | 57.51969
25 | 25_4 | 2.152987 | 2.756145 | 5.38195 | 11.40761 | 16.78956 | 19.76612 | -0.8293977 | 4.16532 | 60.30184
28 | 28_1 | 2.076163 | 2.695935 | 6.282563 | 11.39263 | 17.67519 | 22.704 | -0.790451 | 4.568951 | 60.82677
28 | 28_2 | 1.857797 | 2.381694 | 5.175074 | 10.22227 | 15.39735 | 18.4948 | -0.7241407 | 4.31256 | 61.07612
28 | 28_3 | 1.841749 | 2.631768 | 4.989328 | 14.32955 | 19.31888 | 40.2123 | -3.356746 | 34.37839 | 78.13648
28 | 28_4 | 2.107904 | 2.723593 | 5.213343 | 11.58792 | 16.80126 | 22.70332 | -1.056555 | 5.141801 | 63.34646
30 | 30_1 | 2.126368 | 2.716444 | 6.94144 | 12.68659 | 19.62803 | 31.63887 | -0.8799554 | 6.339363 | 68.4252
30 | 30_2 | 2.061473 | 2.636888 | 5.646202 | 11.20392 | 16.85012 | 20.69452 | -0.7245652 | 4.043435 | 61.06299
30 | 30_3 | 1.576515 | 2.018548 | 4.478786 | 8.301537 | 12.78032 | 16.29334 | -0.7150971 | 4.36292 | 58.60892
30 | 30_4 | 1.544329 | 1.971621 | 4.381281 | 8.441504 | 12.82279 | 18.10482 | -0.5435362 | 3.948524 | 54.67192
31 | 31_1 | 1.603852 | 2.045901 | 4.97649 | 8.418732 | 13.39522 | 17.80844 | -0.6562464 | 4.061096 | 64.39633
31 | 31_2 | 1.897357 | 2.652903 | 9.608661 | 11.98287 | 21.59153 | 42.21345 | 1.2528 | 20.93356 | 81.86352
31 | 31_3 | 2.147819 | 2.816437 | 5.890772 | 12.88533 | 18.77611 | 25.64523 | -1.006194 | 5.594797 | 66.88976
31 | 31_4 | 1.851127 | 2.36024 | 4.91721 | 10.68062 | 15.59783 | 20.57953 | -0.6868279 | 4.264715 | 61.94226
32 | 32_1 | 1.633668 | 2.074288 | 4.592871 | 8.859289 | 13.45216 | 16.27077 | -0.5630073 | 3.892639 | 57.1916
32 | 32_2 | 1.96783 | 2.651087 | 5.289323 | 14.9234 | 20.21272 | 31.01332 | -1.486581 | 9.338647 | 77.15223
32 | 32_3 | 2.126941 | 2.719082 | 5.672414 | 12.06569 | 17.7381 | 19.13283 | -0.7674985 | 4.143774 | 61.6273
32 | 32_4 | 2.213882 | 2.808923 | 5.567857 | 11.31016 | 16.87801 | 20.6698 | -0.8567248 | 4.147062 | 60.06562
33 | 33_1 | 1.666507 | 2.200832 | 4.8108 | 10.38166 | 15.19246 | 24.26709 | -1.255382 | 8.925104 | 67.20472
33 | 33_2 | 2.090486 | 2.883065 | 5.594191 | 17.71117 | 23.30537 | 27.85801 | -1.704739 | 10.29607 | 81.49606
33 | 33_3 | 1.503092 | 1.928449 | 4.184239 | 7.461004 | 11.64524 | 15.04734 | -0.7745724 | 4.919474 | 54.81627
33 | 33_4 | 1.285137 | 1.614571 | 3.887056 | 5.35221 | 9.239265 | 11.15549 | -0.4581221 | 3.174462 | 52.11286
34 | 34_1 | 2.112583 | 2.740312 | 5.481089 | 13.14582 | 18.62691 | 22.73438 | -1.019227 | 4.916206 | 69.18635
34 | 34_2 | 1.855033 | 2.484353 | 4.925281 | 13.60478 | 18.53006 | 31.36821 | -1.685162 | 12.92745 | 75.70866
34 | 34_3 | 1.848876 | 2.512423 | 4.940583 | 13.61603 | 18.55662 | 33.10055 | -1.921786 | 15.62104 | 77.21785
34 | 34_4 | 1.748038 | 2.282294 | 7.282824 | 8.785914 | 16.06874 | 26.84328 | -0.06390567 | 6.153739 | 70.48556
36 | 36_1 | 1.645553 | 2.166646 | 6.914761 | 7.731638 | 14.6464 | 28.05858 | 0.2193738 | 7.961468 | 67.07349
36 | 36_2 | 1.910556 | 2.427378 | 5.091861 | 9.769274 | 14.86113 | 17.98839 | -0.6834277 | 3.602659 | 60.27559
36 | 36_3 | 2.137198 | 2.951523 | 5.521567 | 16.3795 | 21.90107 | 38.88242 | -2.345038 | 20.68547 | 76.50919
36 | 36_4 | 1.864636 | 2.478214 | 5.14788 | 11.59163 | 16.73951 | 23.55786 | -1.171553 | 7.186039 | 66.31234
37 | 37_1 | 1.922324 | 2.412164 | 5.125944 | 9.293523 | 14.41947 | 16.56564 | -0.5758849 | 3.421469 | 57.16535
37 | 37_2 | 2.286953 | 3.418867 | 5.846868 | 22.93145 | 28.77832 | 49.04219 | -3.247294 | 28.31991 | 87.4147
37 | 37_3 | 1.944614 | 2.540616 | 4.819549 | 10.39355 | 15.2131 | 18.54143 | -0.9099392 | 4.455906 | 58.87139
37 | 37_4 | 1.709313 | 2.217813 | 6.899246 | 8.827988 | 15.72723 | 26.22341 | -0.4622282 | 5.093501 | 66.21551
38 | 38_1 | 1.844856 | 2.335074 | 4.919086 | 10.01439 | 14.93348 | 17.87241 | -0.6251611 | 3.64933 | 60.65617
38 | 38_2 | 2.050069 | 2.722815 | 5.295797 | 12.654 | 17.9498 | 22.05902 | -1.280116 | 6.862002 | 68.41207
38 | 38_3 | 2.123276 | 3.237001 | 5.002502 | 21.45751 | 26.46001 | 42.13693 | -3.297798 | 25.76071 | 89.34383
38 | 38_4 | 1.490541 | 1.960615 | 4.366087 | 10.16448 | 14.53057 | 23.88137 | -1.269202 | 8.39471 | 74.79003
39 | 39_1 | 1.607611 | 2.039388 | 4.975216 | 8.543023 | 13.51824 | 19.44313 | -0.5832053 | 4.097269 | 61.43045
39 | 39_2 | 2.194179 | 2.901993 | 6.057935 | 14.42932 | 20.48725 | 23.35545 | -1.08102 | 5.641071 | 71.95538
39 | 39_3 | 2.333297 | 3.160265 | 6.068858 | 17.5789 | 23.64776 | 27.38596 | -1.421038 | 7.234426 | 77.65092
39 | 39_4 | 2.419492 | 3.473044 | 6.196815 | 17.78392 | 23.98074 | 44.51178 | -2.811468 | 23.93701 | 77.29659
40 | 40_1 | 1.889228 | 2.416666 | 4.723546 | 10.08251 | 14.80606 | 20.86332 | -0.8927778 | 4.439433 | 60.70866
40 | 40_2 | 2.184935 | 2.809487 | 5.670466 | 13.58465 | 19.25512 | 23.72539 | -0.9710696 | 5.032046 | 67.33596
40 | 40_3 | 2.271031 | 3.293451 | 5.635746 | 20.75565 | 26.39139 | 32.79822 | -2.430355 | 14.33517 | 86.70604
40 | 40_4 | 1.768105 | 2.245819 | 4.461426 | 9.990904 | 14.45233 | 18.60133 | -0.8258733 | 4.452469 | 61.67979
41 | 41_1 | 1.732967 | 2.208162 | 5.49124 | 7.416906 | 12.90815 | 15.58596 | -0.3442882 | 3.486174 | 49.7769
41 | 41_2 | 2.01965 | 2.644545 | 5.962787 | 12.75712 | 18.71991 | 23.21572 | -1.0089 | 5.780761 | 69.73753
41 | 41_3 | 1.919013 | 2.479254 | 5.299794 | 11.85062 | 17.15041 | 22.9498 | -0.9921242 | 5.452732 | 67.53281
41 | 41_4 | 1.863216 | 2.406169 | 7.31261 | 9.157733 | 16.47034 | 24.66776 | -0.44182 | 4.483595 | 66.12861
42 | 42_1 | 1.429729 | 1.810759 | 3.933631 | 7.237004 | 11.17064 | 13.43226 | -0.5578441 | 3.536832 | 56.25984
42 | 42_2 | 1.769771 | 2.319433 | 4.403287 | 9.42003 | 13.82332 | 19.26882 | -1.147615 | 6.641401 | 58.0315
42 | 42_3 | 1.891528 | 2.424477 | 5.287818 | 11.02837 | 16.31619 | 21.58845 | -0.7843018 | 4.509328 | 64.46194
42 | 42_4 | 1.895746 | 2.432462 | 5.12006 | 11.2384 | 16.35846 | 18.80142 | -0.832501 | 4.497952 | 66.11549
43 | 43_1 | 2.071727 | 2.654139 | 7.071248 | 8.751404 | 15.82265 | 23.9738 | -0.1263647 | 4.317596 | 57.54593
43 | 43_2 | 2.30586 | 3.010583 | 7.293885 | 12.92546 | 20.21934 | 28.69663 | -0.5555404 | 4.844866 | 60.09186
43 | 43_3 | 1.748888 | 2.225418 | 4.927452 | 9.298746 | 14.2262 | 16.00489 | -0.6545742 | 3.758415 | 60.13123
43 | 43_4 | 1.694542 | 2.211939 | 4.770362 | 12.1081 | 16.87846 | 19.27368 | -0.9393398 | 5.262898 | 73.43832
45 | 45_1 | 1.870311 | 2.409338 | 5.557971 | 11.91231 | 17.47028 | 22.85797 | -0.8612782 | 5.404966 | 68.75328
45 | 45_2 | 1.767761 | 2.300681 | 4.867948 | 11.23455 | 16.1025 | 23.8791 | -1.091729 | 7.712145 | 65.47244
45 | 45_3 | 1.928012 | 2.710935 | 5.06296 | 16.03724 | 21.1002 | 29.19765 | -1.841028 | 10.40075 | 81.78478
45 | 45_4 | 1.493929 | 1.984065 | 4.059161 | 9.671 | 13.73016 | 17.10442 | -1.188166 | 6.295896 | 71.33858
46 | 46_1 | 1.846109 | 2.342294 | 5.337717 | 9.366783 | 14.7045 | 18.23927 | -0.5214567 | 3.817342 | 54.89501
46 | 46_2 | 1.911232 | 2.446503 | 5.554783 | 9.629948 | 15.18473 | 17.27237 | -0.5619579 | 3.730991 | 55.32808
46 | 46_3 | 1.591055 | 2.080154 | 4.429957 | 9.313878 | 13.74384 | 18.55397 | -0.9030209 | 5.597753 | 63.32021
46 | 46_4 | 1.363692 | 1.707343 | 3.691591 | 6.068247 | 9.759838 | 13.73416 | -0.5431905 | 3.324529 | 52.4147
48 | 48_1 | 2.204788 | 2.866356 | 5.721299 | 14.27844 | 19.99974 | 24.52216 | -1.03993 | 5.317167 | 68.95013
48 | 48_2 | 2.397051 | 3.392704 | 5.722126 | 18.93744 | 24.65957 | 31.76005 | -1.991857 | 10.3768 | 80.36745
48 | 48_3 | 2.227878 | 3.068249 | 5.565314 | 18.98953 | 24.55484 | 33.70318 | -1.85063 | 11.24428 | 81.9685
48 | 48_4 | 1.973039 | 2.581774 | 5.263731 | 11.38398 | 16.64771 | 23.74756 | -1.131997 | 6.118165 | 66.4042
51 | 51_1 | 2.162854 | 4.014712 | 5.575342 | 26.8994 | 32.47474 | 72.9533 | -7.640627 | 101.1363 | 94.75066
51 | 51_2 | 1.820016 | 2.313269 | 5.122646 | 10.2977 | 15.42035 | 19.39888 | -0.6974464 | 4.423715 | 63.79265
51 | 51_3 | 1.598706 | 2.079689 | 5.072004 | 9.992521 | 15.06453 | 20.47498 | -0.8455638 | 4.878801 | 69.69816
51 | 51_4 | 1.364949 | 1.774159 | 4.183018 | 7.183703 | 11.36672 | 14.85628 | -0.7948651 | 4.86557 | 61.32546
52 | 52_1 | 1.878082 | 2.411486 | 4.731653 | 11.1251 | 15.85676 | 24.605 | -0.9576734 | 5.791582 | 64.96063
52 | 52_2 | 1.830626 | 2.350056 | 6.727899 | 7.720276 | 14.44817 | 21.98101 | -0.1062625 | 4.63851 | 53.62205
52 | 52_3 | 2.118449 | 2.772443 | 6.126404 | 14.60391 | 20.73031 | 23.15487 | -1.067332 | 5.934841 | 72.74278
52 | 52_4 | 1.747583 | 2.283012 | 5.082169 | 11.54844 | 16.63061 | 21.56521 | -1.064424 | 6.07394 | 71.69291
53 | 53_1 | 1.82446 | 2.303871 | 5.112103 | 8.892366 | 14.00447 | 16.83655 | -0.5211686 | 3.286212 | 54.3832
53 | 53_2 | 2.06046 | 2.594542 | 5.762293 | 10.96872 | 16.73102 | 20.31535 | -0.6072413 | 3.685487 | 59.92126
53 | 53_3 | 2.042689 | 2.770474 | 5.358453 | 14.65058 | 20.00903 | 23.98589 | -1.447195 | 7.034694 | 78.13526
53 | 53_4 | 1.561834 | 1.99915 | 4.63568 | 8.410966 | 13.04665 | 16.04184 | -0.6977128 | 4.150103 | 61.82415

## Mountains comparison
Part | Measurement | Param | Unit | Mountains | Result | Δ | %Δ
9 | 9_1 | Ra | μin | 11.87623814 | 11.84406 | -0.03218256 | -0.2709828
9 | 9_1 | Rq | μin | 15.0919885 | 15.07859 | -0.01339739 | -0.08877155
9 | 9_1 | Rp | μin | 45.38399861 | 44.8275 | -0.5565032 | -1.22621
9 | 9_1 | Rv | μin | 49.5898643 | 49.20735 | -0.38251 | -0.7713471
9 | 9_1 | Rz | μin | 94.97386291 | 94.03485 | -0.9390131 | -0.9887069
9 | 9_1 | Rt | μin | 119.8207391 | 119.3138 | -0.506971 | -0.4231079
9 | 9_1 | Rsk |  | -0.3066378894 | -0.3141341 | -0.007496194 | 2.44464
9 | 9_1 | Rku |  |  | 3.631561
9 | 9_1 | Rmr | % (@Rz/4, Cref=5%) | 56.71807906 | 57.00787 | 0.289795 | 0.5109393
9 | 9_2 | Ra | μin | 10.26004033 | 10.1504 | -0.1096436 | -1.068647
9 | 9_2 | Rq | μin | 12.96086484 | 12.89637 | -0.06448987 | -0.4975738
9 | 9_2 | Rp | μin | 31.50631706 | 29.93828 | -1.568042 | -4.976913
9 | 9_2 | Rv | μin | 47.23924284 | 47.53757 | 0.2983278 | 0.6315255
9 | 9_2 | Rz | μin | 78.74555991 | 77.47585 | -1.269714 | -1.612426
9 | 9_2 | Rt | μin | 102.2957707 | 96.02775 | -6.26802 | -6.12735
9 | 9_2 | Rsk |  | -0.4652056138 | -0.5928041 | -0.1275985 | 27.42841
9 | 9_2 | Rku |  |  | 4.187812
9 | 9_2 | Rmr | % (@Rz/4, Cref=5%) | 50.8455284 | 52.25722 | 1.411689 | 2.776428
9 | 9_3 | Ra | μin | 11.20568387 | 11.006 | -0.1996831 | -1.781981
9 | 9_3 | Rq | μin | 14.2658648 | 14.02519 | -0.2406752 | -1.68707
9 | 9_3 | Rp | μin | 39.3827277 | 39.19352 | -0.1892093 | -0.4804372
9 | 9_3 | Rv | μin | 46.80143056 | 43.60191 | -3.199523 | -6.836379
9 | 9_3 | Rz | μin | 86.18415826 | 82.79543 | -3.388732 | -3.931967
9 | 9_3 | Rt | μin | 102.6671054 | 102.3323 | -0.3348511 | -0.3261523
9 | 9_3 | Rsk |  | -0.4751477532 | -0.4118378 | 0.06330995 | -13.32427
9 | 9_3 | Rku |  |  | 3.395149
9 | 9_3 | Rmr | % (@Rz/4, Cref=5%) | 57.59641283 | 54.17323 | -3.423184 | -5.943399
9 | 9_4 | Ra | μin | 9.891229388 | 9.907763 | 0.01653371 | 0.1671553
9 | 9_4 | Rq | μin | 12.51683739 | 12.58015 | 0.06331073 | 0.5058045
9 | 9_4 | Rp | μin | 31.86779554 | 30.40617 | -1.461628 | -4.586537
9 | 9_4 | Rv | μin | 42.45288803 | 42.15068 | -0.3022114 | -0.7118749
9 | 9_4 | Rz | μin | 74.32068357 | 72.55684 | -1.76384 | -2.373282
9 | 9_4 | Rt | μin | 86.35231417 | 85.83137 | -0.5209416 | -0.6032746
9 | 9_4 | Rsk |  | -0.2377123243 | -0.2520406 | -0.01432825 | 6.027557
9 | 9_4 | Rku |  |  | 3.314884
9 | 9_4 | Rmr | % (@Rz/4, Cref=5%) | 47.72075673 | 46.29921 | -1.421544 | -2.97888
10 | 10_1 | Ra | μin | 10.75866618 | 10.78035 | 0.02168404 | 0.2015495
10 | 10_1 | Rq | μin | 13.55560039 | 13.65262 | 0.09702025 | 0.7157208
10 | 10_1 | Rp | μin | 31.84992372 | 32.19521 | 0.3452888 | 1.084112
10 | 10_1 | Rv | μin | 44.99759998 | 44.63255 | -0.3650511 | -0.8112679
10 | 10_1 | Rz | μin | 76.8475237 | 76.82776 | -0.0197623 | -0.02571625
10 | 10_1 | Rt | μin | 92.86255426 | 92.71514 | -0.1474096 | -0.1587396
10 | 10_1 | Rsk |  | -0.4445436924 | -0.5371605 | -0.09261676 | 20.83412
10 | 10_1 | Rku |  |  | 3.483855
10 | 10_1 | Rmr | % (@Rz/4, Cref=5%) | 49.76045883 | 49.84252 | 0.08206086 | 0.1649118
10 | 10_2 | Ra | μin | 11.37063662 | 11.28033 | -0.09030326 | -0.7941795
10 | 10_2 | Rq | μin | 14.47932455 | 14.33462 | -0.1447013 | -0.9993652
10 | 10_2 | Rp | μin | 40.22983224 | 39.00506 | -1.224775 | -3.044445
10 | 10_2 | Rv | μin | 49.05483781 | 47.32175 | -1.733092 | -3.532968
10 | 10_2 | Rz | μin | 89.28467004 | 86.3268 | -2.957867 | -3.31285
10 | 10_2 | Rt | μin | 102.7552038 | 101.8266 | -0.9286327 | -0.903733
10 | 10_2 | Rsk |  | -0.4371238326 | -0.3890585 | 0.04806537 | -10.99583
10 | 10_2 | Rku |  |  | 3.379959
10 | 10_2 | Rmr | % (@Rz/4, Cref=5%) | 57.26534041 | 56.35171 | -0.9136344 | -1.59544
10 | 10_3 | Ra | μin | 11.66455603 | 11.43823 | -0.2263271 | -1.940298
10 | 10_3 | Rq | μin | 14.84459349 | 14.56248 | -0.2821119 | -1.900435
10 | 10_3 | Rp | μin | 39.4595545 | 38.91251 | -0.5470446 | -1.386343
10 | 10_3 | Rv | μin | 45.7134455 | 47.78056 | 2.067115 | 4.521898
10 | 10_3 | Rz | μin | 85.173 | 86.69307 | 1.520071 | 1.784686
10 | 10_3 | Rt | μin | 108.5851171 | 108.6661 | 0.08100428 | 0.0745998
10 | 10_3 | Rsk |  | -0.3760324761 | -0.3503492 | 0.02568328 | -6.830069
10 | 10_3 | Rku |  |  | 3.517486
10 | 10_3 | Rmr | % (@Rz/4, Cref=5%) | 50.80821965 | 51.20735 | 0.3991294 | 0.7855608
10 | 10_4 | Ra | μin | 10.3379284 | 10.03982 | -0.2981071 | -2.883626
10 | 10_4 | Rq | μin | 13.08323843 | 12.67718 | -0.4060565 | -3.103639
10 | 10_4 | Rp | μin | 37.45344874 | 34.7194 | -2.734052 | -7.299867
10 | 10_4 | Rv | μin | 46.87937883 | 40.68466 | -6.194717 | -13.21416
10 | 10_4 | Rz | μin | 84.33282757 | 75.40406 | -8.928769 | -10.58754
10 | 10_4 | Rt | μin | 112.3844242 | 92.06001 | -20.32441 | -18.08472
10 | 10_4 | Rsk |  | -0.4541032284 | -0.3848282 | 0.069275 | -15.25534
10 | 10_4 | Rku |  |  | 3.312131
10 | 10_4 | Rmr | % (@Rz/4, Cref=5%) | 59.42440358 | 53.7664 | -5.657999 | -9.52134
11 | 11_1 | Ra | μin | 10.50796762 | 10.50128 | -0.006685161 | -0.06361992
11 | 11_1 | Rq | μin | 13.32906373 | 13.33614 | 0.007074469 | 0.05307551
11 | 11_1 | Rp | μin | 38.53635111 | 38.37349 | -0.1628601 | -0.4226143
11 | 11_1 | Rv | μin | 45.89166308 | 45.25395 | -0.6377122 | -1.389604
11 | 11_1 | Rz | μin | 84.42801418 | 83.62744 | -0.8005723 | -0.9482306
11 | 11_1 | Rt | μin | 96.61639675 | 94.70565 | -1.910747 | -1.977664
11 | 11_1 | Rsk |  | -0.3356796991 | -0.3419646 | -0.006284861 | 1.872279
11 | 11_1 | Rku |  |  | 3.458611
11 | 11_1 | Rmr | % (@Rz/4, Cref=5%) | 52.48268067 | 52.979 | 0.496322 | 0.9456871
11 | 11_2 | Ra | μin | 11.50448099 | 11.46459 | -0.03988957 | -0.3467307
11 | 11_2 | Rq | μin | 14.83921512 | 14.82508 | -0.0141379 | -0.09527388
11 | 11_2 | Rp | μin | 47.73887219 | 48.50861 | 0.7697329 | 1.612382
11 | 11_2 | Rv | μin | 47.47064347 | 46.33941 | -1.131234 | -2.383017
11 | 11_2 | Rz | μin | 95.20951566 | 94.84801 | -0.3615007 | -0.3796897
11 | 11_2 | Rt | μin | 127.6252705 | 126.627 | -0.9983075 | -0.7822178
11 | 11_2 | Rsk |  | -0.1152845841 | -0.13303 | -0.01774538 | 15.39267
11 | 11_2 | Rku |  |  | 3.736345
11 | 11_2 | Rmr | % (@Rz/4, Cref=5%) | 54.72405981 | 54.52756 | -0.1965008 | -0.3590756
11 | 11_3 | Ra | μin | 10.49659932 | 10.47 | -0.02660232 | -0.2534375
11 | 11_3 | Rq | μin | 13.30683683 | 13.26097 | -0.04586665 | -0.3446849
11 | 11_3 | Rp | μin | 36.37328233 | 36.22802 | -0.1452666 | -0.3993773
11 | 11_3 | Rv | μin | 42.03590356 | 40.52486 | -1.511039 | -3.594639
11 | 11_3 | Rz | μin | 78.40918589 | 76.75288 | -1.656305 | -2.112387
11 | 11_3 | Rt | μin | 92.12048734 | 91.54795 | -0.5725341 | -0.6215058
11 | 11_3 | Rsk |  | -0.2372671897 | -0.2705905 | -0.03332331 | 14.04464
11 | 11_3 | Rku |  |  | 3.155538
11 | 11_3 | Rmr | % (@Rz/4, Cref=5%) | 48.40444336 | 47.28346 | -1.120979 | -2.315859
11 | 11_4 | Ra | μin | 11.22789614 | 10.87175 | -0.3561417 | -3.171936
11 | 11_4 | Rq | μin | 14.32871515 | 13.88942 | -0.4392921 | -3.065816
11 | 11_4 | Rp | μin | 36.78072168 | 35.69473 | -1.085987 | -2.952598
11 | 11_4 | Rv | μin | 44.75878938 | 46.01248 | 1.253686 | 2.800982
11 | 11_4 | Rz | μin | 81.53951106 | 81.70721 | 0.1676988 | 0.2056657
11 | 11_4 | Rt | μin | 93.47886528 | 90.16353 | -3.315339 | -3.546619
11 | 11_4 | Rsk |  | -0.3309526115 | -0.309503 | 0.02144964 | -6.481181
11 | 11_4 | Rku |  |  | 3.403772
11 | 11_4 | Rmr | % (@Rz/4, Cref=5%) | 45.77726397 | 48.14961 | 2.372342 | 5.182359
12 | 12_1 | Ra | μin | 11.35542565 | 11.36954 | 0.01411342 | 0.1242879
12 | 12_1 | Rq | μin | 14.40276795 | 14.50403 | 0.1012605 | 0.7030625
12 | 12_1 | Rp | μin | 46.04692819 | 45.73329 | -0.3136367 | -0.681124
12 | 12_1 | Rv | μin | 51.34972367 | 51.12261 | -0.2271116 | -0.4422841
12 | 12_1 | Rz | μin | 97.39665186 | 96.8559 | -0.5407483 | -0.5552022
12 | 12_1 | Rt | μin | 109.5672785 | 109.0325 | -0.5347845 | -0.4880878
12 | 12_1 | Rsk |  | -0.3035942183 | -0.2852688 | 0.01832542 | -6.036155
12 | 12_1 | Rku |  |  | 3.680325
12 | 12_1 | Rmr | % (@Rz/4, Cref=5%) | 61.55052874 | 60.70866 | -0.8418673 | -1.367766
12 | 12_2 | Ra | μin | 9.413961422 | 9.375886 | -0.03807517 | -0.4044542
12 | 12_2 | Rq | μin | 11.98661726 | 11.96361 | -0.0230117 | -0.1919783
12 | 12_2 | Rp | μin | 39.33854529 | 37.95633 | -1.382218 | -3.513648
12 | 12_2 | Rv | μin | 37.71898156 | 38.36841 | 0.6494251 | 1.721746
12 | 12_2 | Rz | μin | 77.05752685 | 76.32473 | -0.7327931 | -0.9509689
12 | 12_2 | Rt | μin | 109.4376132 | 108.3855 | -1.052137 | -0.9614033
12 | 12_2 | Rsk |  | -0.09350404524 | -0.1340078 | -0.04050373 | 43.31762
12 | 12_2 | Rku |  |  | 3.855164
12 | 12_2 | Rmr | % (@Rz/4, Cref=5%) | 58.42199498 | 58.75328 | 0.3312859 | 0.5670567
12 | 12_3 | Ra | μin | 10.47411486 | 10.29551 | -0.178606 | -1.705213
12 | 12_3 | Rq | μin | 13.63391181 | 13.46767 | -0.1662452 | -1.219351
12 | 12_3 | Rp | μin | 38.22669727 | 37.27332 | -0.9533792 | -2.494014
12 | 12_3 | Rv | μin | 51.32324521 | 50.96324 | -0.3600042 | -0.7014447
12 | 12_3 | Rz | μin | 89.54994248 | 88.23656 | -1.313383 | -1.466649
12 | 12_3 | Rt | μin | 109.1529832 | 108.5078 | -0.6452309 | -0.5911253
12 | 12_3 | Rsk |  | -0.3893917922 | -0.4966869 | -0.1072951 | 27.55454
12 | 12_3 | Rku |  |  | 4.524167
12 | 12_3 | Rmr | % (@Rz/4, Cref=5%) | 59.81428391 | 59.90814 | 0.09385257 | 0.1569066
12 | 12_4 | Ra | μin | 11.13252313 | 10.93898 | -0.1935401 | -1.738511
12 | 12_4 | Rq | μin | 14.00697452 | 13.90902 | -0.09795888 | -0.6993579
12 | 12_4 | Rp | μin | 33.63207721 | 33.66831 | 0.03623536 | 0.1077405
12 | 12_4 | Rv | μin | 48.41047164 | 48.63706 | 0.2265877 | 0.468055
12 | 12_4 | Rz | μin | 82.04254885 | 82.30537 | 0.262823 | 0.3203496
12 | 12_4 | Rt | μin | 98.34999122 | 99.08064 | 0.7306528 | 0.7429109
12 | 12_4 | Rsk |  | -0.4286498755 | -0.4313558 | -0.002705898 | 0.6312606
12 | 12_4 | Rku |  |  | 3.485629
12 | 12_4 | Rmr | % (@Rz/4, Cref=5%) | 51.58240166 | 49.98688 | -1.595525 | -3.093158
13 | 13_1 | Ra | μin | 11.12502579 | 11.02439 | -0.1006365 | -0.9045955
13 | 13_1 | Rq | μin | 14.09202247 | 13.98144 | -0.1105826 | -0.7847176
13 | 13_1 | Rp | μin | 36.88829522 | 37.22619 | 0.33789 | 0.9159817
13 | 13_1 | Rv | μin | 47.36613393 | 46.83888 | -0.5272501 | -1.113137
13 | 13_1 | Rz | μin | 84.25442915 | 84.06507 | -0.1893601 | -0.2247479
13 | 13_1 | Rt | μin | 95.36849125 | 94.89268 | -0.4758088 | -0.4989161
13 | 13_1 | Rsk |  | -0.4290921383 | -0.4324374 | -0.003345274 | 0.7796168
13 | 13_1 | Rku |  |  | 3.39355
13 | 13_1 | Rmr | % (@Rz/4, Cref=5%) | 52.9139783 | 54.26509 | 1.351114 | 2.553415
13 | 13_2 | Ra | μin | 10.95375325 | 10.83981 | -0.1139432 | -1.04022
13 | 13_2 | Rq | μin | 13.77338926 | 13.72059 | -0.05280316 | -0.3833708
13 | 13_2 | Rp | μin | 46.83701358 | 48.05552 | 1.218505 | 2.601586
13 | 13_2 | Rv | μin | 42.90873914 | 41.71337 | -1.195369 | -2.785841
13 | 13_2 | Rz | μin | 89.74575272 | 89.76889 | 0.02313596 | 0.02577945
13 | 13_2 | Rt | μin | 124.8228729 | 124.651 | -0.1718584 | -0.1376818
13 | 13_2 | Rsk |  | -0.04778793282 | -0.03634051 | 0.01144742 | -23.95463
13 | 13_2 | Rku |  |  | 3.828797
13 | 13_2 | Rmr | % (@Rz/4, Cref=5%) | 60.00624378 | 60.38058 | 0.3743336 | 0.6238245
13 | 13_3 | Ra | μin | 11.16328658 | 11.07553 | -0.08775211 | -0.7860778
13 | 13_3 | Rq | μin | 13.99163433 | 13.96736 | -0.02427146 | -0.1734712
13 | 13_3 | Rp | μin | 32.93882848 | 32.72407 | -0.214757 | -0.6519875
13 | 13_3 | Rv | μin | 45.56227552 | 45.2661 | -0.2961781 | -0.6500512
13 | 13_3 | Rz | μin | 78.501104 | 77.99017 | -0.5109351 | -0.6508636
13 | 13_3 | Rt | μin | 95.58363692 | 94.70635 | -0.8772915 | -0.917826
13 | 13_3 | Rsk |  | -0.4150388906 | -0.4900569 | -0.07501801 | 18.07494
13 | 13_3 | Rku |  |  | 3.34706
13 | 13_3 | Rmr | % (@Rz/4, Cref=5%) | 51.56955974 | 51.52231 | -0.04725003 | -0.09162387
13 | 13_4 | Ra | μin | 11.30292965 | 11.36959 | 0.06666215 | 0.5897777
13 | 13_4 | Rq | μin | 14.53289765 | 14.62477 | 0.09187359 | 0.6321767
13 | 13_4 | Rp | μin | 39.53036766 | 39.08009 | -0.4502757 | -1.139063
13 | 13_4 | Rv | μin | 54.95620942 | 54.74492 | -0.2112934 | -0.384476
13 | 13_4 | Rz | μin | 94.48657708 | 93.82501 | -0.6615692 | -0.7001726
13 | 13_4 | Rt | μin | 125.9035973 | 124.7991 | -1.104472 | -0.8772365
13 | 13_4 | Rsk |  | -0.5805974871 | -0.5392488 | 0.04134869 | -7.121748
13 | 13_4 | Rku |  |  | 4.370046
13 | 13_4 | Rmr | % (@Rz/4, Cref=5%) | 57.87534831 | 57.1916 | -0.6837473 | -1.181414
14 | 14_1 | Ra | μin | 10.95557297 | 11.0662 | 0.1106242 | 1.009753
14 | 14_1 | Rq | μin | 14.1844304 | 14.44863 | 0.264198 | 1.862592
14 | 14_1 | Rp | μin | 50.53467857 | 49.95599 | -0.578687 | -1.145129
14 | 14_1 | Rv | μin | 43.60840167 | 46.57928 | 2.970881 | 6.812635
14 | 14_1 | Rz | μin | 94.14308024 | 96.53527 | 2.392194 | 2.54102
14 | 14_1 | Rt | μin | 136.8026444 | 136.0888 | -0.713815 | -0.5217845
14 | 14_1 | Rsk |  | 0.1051062785 | -0.0992499 | -0.2043562 | -194.4281
14 | 14_1 | Rku |  |  | 4.468844
14 | 14_1 | Rmr | % (@Rz/4, Cref=5%) | 57.34822611 | 59.06824 | 1.720015 | 2.999248
14 | 14_2 | Ra | μin | 11.21599088 | 10.97586 | -0.2401322 | -2.140981
14 | 14_2 | Rq | μin | 14.06545243 | 13.75331 | -0.3121392 | -2.21919
14 | 14_2 | Rp | μin | 39.26342016 | 38.51657 | -0.7468514 | -1.902156
14 | 14_2 | Rv | μin | 40.42712399 | 37.10132 | -3.325803 | -8.226663
14 | 14_2 | Rz | μin | 79.69054415 | 75.61789 | -4.072655 | -5.110587
14 | 14_2 | Rt | μin | 96.15768415 | 92.2625 | -3.895183 | -4.050828
14 | 14_2 | Rsk |  | -0.2093327312 | -0.217477 | -0.008144285 | 3.890593
14 | 14_2 | Rku |  |  | 3.061676
14 | 14_2 | Rmr | % (@Rz/4, Cref=5%) | 48.50572121 | 46.27297 | -2.232755 | -4.603076
14 | 14_3 | Ra | μin | 10.97271054 | 10.79385 | -0.1788624 | -1.630066
14 | 14_3 | Rq | μin | 14.10547106 | 14.05545 | -0.05002365 | -0.35464
14 | 14_3 | Rp | μin | 38.64548416 | 38.85737 | 0.2118871 | 0.5482843
14 | 14_3 | Rv | μin | 49.80755282 | 49.87919 | 0.07163735 | 0.1438283
14 | 14_3 | Rz | μin | 88.45303698 | 88.73656 | 0.2835245 | 0.3205367
14 | 14_3 | Rt | μin | 104.9378179 | 104.9235 | -0.01434003 | -0.01366526
14 | 14_3 | Rsk |  | -0.3724813482 | -0.4506063 | -0.07812498 | 20.9742
14 | 14_3 | Rku |  |  | 3.926539
14 | 14_3 | Rmr | % (@Rz/4, Cref=5%) | 53.79377192 | 54.4357 | 0.6419236 | 1.193305
14 | 14_4 | Ra | μin | 11.10528579 | 10.91673 | -0.1885539 | -1.697875
14 | 14_4 | Rq | μin | 14.26683975 | 14.13023 | -0.1366078 | -0.9575198
14 | 14_4 | Rp | μin | 39.61035545 | 39.26145 | -0.3489099 | -0.8808554
14 | 14_4 | Rv | μin | 50.22067443 | 48.16784 | -2.05283 | -4.087619
14 | 14_4 | Rz | μin | 89.83102988 | 87.42929 | -2.40174 | -2.673619
14 | 14_4 | Rt | μin | 108.7985699 | 108.4856 | -0.3129582 | -0.2876492
14 | 14_4 | Rsk |  | -0.471802276 | -0.5230244 | -0.05122209 | 10.85668
14 | 14_4 | Rku |  |  | 3.871791
14 | 14_4 | Rmr | % (@Rz/4, Cref=5%) | 57.82278167 | 56.16798 | -1.654803 | -2.861852
15 | 15_1 | Ra | μin | 10.8711327 | 10.88022 | 0.009084523 | 0.08356556
15 | 15_1 | Rq | μin | 13.74050778 | 13.82708 | 0.08656876858 | 0.630026
15 | 15_1 | Rp | μin | 38.48765471 | 36.01278 | -2.474872 | -6.430301
15 | 15_1 | Rv | μin | 45.62090594 | 45.02739 | -0.5935163 | -1.300974
15 | 15_1 | Rz | μin | 84.10856064 | 81.04017 | -3.068389 | -3.648129
15 | 15_1 | Rt | μin | 110.6228927 | 107.112 | -3.51094 | -3.173791
15 | 15_1 | Rsk |  | -0.4029273743 | -0.530291 | -0.1273636 | 31.60957
15 | 15_1 | Rku |  |  | 3.583597
15 | 15_1 | Rmr | % (@Rz/4, Cref=5%) | 57.49057234 | 56.15486 | -1.335717 | -2.323366
15 | 15_2 | Ra | μin | 10.29433022 | 10.3512 | 0.05686564 | 0.5523977
15 | 15_2 | Rq | μin | 13.32337594 | 13.43704 | 0.1136645 | 0.8531208
15 | 15_2 | Rp | μin | 40.96757569 | 41.73625 | 0.7686721 | 1.876294
15 | 15_2 | Rv | μin | 44.2196314 | 44.38784 | 0.168213 | 0.3804034
15 | 15_2 | Rz | μin | 85.18720709 | 86.12409 | 0.9368851 | 1.099796
15 | 15_2 | Rt | μin | 126.7077232 | 126.4727 | -0.2350719 | -0.185523
15 | 15_2 | Rsk |  | -0.2233474489 | -0.3433252 | -0.1199777 | 53.71797
15 | 15_2 | Rku |  |  | 4.336472
15 | 15_2 | Rmr | % (@Rz/4, Cref=5%) | 57.20910119 | 58.7664 | 1.557303 | 2.722125
15 | 15_3 | Ra | μin | 10.14515635 | 10.10788 | -0.0372758 | -0.3674246
15 | 15_3 | Rq | μin | 12.85979769 | 12.8455 | -0.01429482 | -0.111159
15 | 15_3 | Rp | μin | 29.3178047 | 29.68413 | 0.3663234 | 1.249491
15 | 15_3 | Rv | μin | 51.62623314 | 48.74831 | -2.877927 | -5.574543
15 | 15_3 | Rz | μin | 80.94403784 | 78.43243 | -2.511603 | -3.102889
15 | 15_3 | Rt | μin | 97.37703847 | 92.30382 | -5.073217 | -5.20987
15 | 15_3 | Rsk |  | -0.5280979587 | -0.5328751 | -0.004777179 | 0.904601
15 | 15_3 | Rku |  |  | 3.702794
15 | 15_3 | Rmr | % (@Rz/4, Cref=5%) | 55.13239655 | 52.5853 | -2.547095 | -4.61996
15 | 15_4 | Ra | μin | 10.25333088 | 10.13519 | -0.118143 | -1.152241
15 | 15_4 | Rq | μin | 13.00189634 | 12.91339 | -0.08850601 | -0.6807162
15 | 15_4 | Rp | μin | 36.13604115 | 36.41134 | 0.2752977 | 0.7618369
15 | 15_4 | Rv | μin | 46.47479668 | 46.66877 | 0.1939764 | 0.4173798
15 | 15_4 | Rz | μin | 82.61083782 | 83.08011 | 0.4692741 | 0.5680539
15 | 15_4 | Rt | μin | 104.9997668 | 103.6987 | -1.301053 | -1.239101
15 | 15_4 | Rsk |  | -0.4667642139 | -0.4109308 | 0.05583344 | -11.96181
15 | 15_4 | Rku |  |  | 3.740555
15 | 15_4 | Rmr | % (@Rz/4, Cref=5%) | 54.57454104 | 55.87927 | 1.304724 | 2.390719
16 | 16_1 | Ra | μin | 10.589673 | 10.30756 | -0.2821086 | -2.663997
16 | 16_1 | Rq | μin | 13.49081167 | 13.17427 | -0.3165413 | -2.346347
16 | 16_1 | Rp | μin | 40.19153865 | 38.89793 | -1.29361 | -3.218612
16 | 16_1 | Rv | μin | 39.78873542 | 39.45014 | -0.3385935 | -0.8509782
16 | 16_1 | Rz | μin | 79.98027407 | 78.34807 | -1.632203 | -2.040757
16 | 16_1 | Rt | μin | 95.97171172 | 93.8479 | -2.123816 | -2.212961
16 | 16_1 | Rsk |  | -0.06803804296 | -0.08704816 | -0.01901011 | 27.94042
16 | 16_1 | Rku |  |  | 3.569604
16 | 16_1 | Rmr | % (@Rz/4, Cref=5%) | 48.29089913 | 49.90814 | 1.617237 | 3.348949
16 | 16_2 | Ra | μin | 10.96288224 | 10.82675 | -0.1361319 | -1.241753
16 | 16_2 | Rq | μin | 14.21856991 | 14.15113 | -0.06743749 | -0.4742917
16 | 16_2 | Rp | μin | 44.95843194 | 45.04983 | 0.09139682 | 0.2032918
16 | 16_2 | Rv | μin | 50.32856561 | 48.98822 | -1.340344 | -2.663188
16 | 16_2 | Rz | μin | 95.28699755 | 94.03805 | -1.248948 | -1.310722
16 | 16_2 | Rt | μin | 132.6627311 | 132.3831 | -0.2796699 | -0.2108127
16 | 16_2 | Rsk |  | -0.1681450394 | -0.19141 | -0.02326497 | 13.83625
16 | 16_2 | Rku |  |  | 4.156944
16 | 16_2 | Rmr | % (@Rz/4, Cref=5%) | 59.88648214 | 58.43832 | -1.448162 | -2.418178
16 | 16_3 | Ra | μin | 11.000385 | 11.05037 | 0.04998688 | 0.4544103
16 | 16_3 | Rq | μin | 14.40001343 | 14.56831 | 0.1682999 | 1.168748
16 | 16_3 | Rp | μin | 45.37951584 | 46.14207 | 0.7625572 | 1.6804
16 | 16_3 | Rv | μin | 48.24748724 | 47.7437 | -0.503785 | -1.044168
16 | 16_3 | Rz | μin | 93.62700308 | 93.88578 | 0.2587722 | 0.2763863
16 | 16_3 | Rt | μin | 134.7709594 | 132.9219 | -1.849046 | -1.371991
16 | 16_3 | Rsk |  | -0.1117331569 | -0.1275951 | -0.01586192 | 14.19625
16 | 16_3 | Rku |  |  | 4.500251
16 | 16_3 | Rmr | % (@Rz/4, Cref=5%) | 56.08410761 | 56.92913 | 0.8450262 | 1.506712
16 | 16_4 | Ra | μin | 11.2050099 | 11.18207 | -0.02293536 | -0.2046885
16 | 16_4 | Rq | μin | 14.31012889 | 14.2648 | -0.04532421 | -0.3167282
16 | 16_4 | Rp | μin | 38.51150575 | 38.0679 | -0.4436067 | -1.151881
16 | 16_4 | Rv | μin | 50.24153832 | 49.8609 | -0.3806422 | -0.7576246
16 | 16_4 | Rz | μin | 88.75304407 | 87.9288 | -0.824249 | -0.9286994
16 | 16_4 | Rt | μin | 110.0958061 | 109.4572 | -0.6386299 | -0.5800674
16 | 16_4 | Rsk |  | -0.3155705953 | -0.3487664 | -0.03319579 | 10.51929
16 | 16_4 | Rku |  |  | 3.551522
16 | 16_4 | Rmr | % (@Rz/4, Cref=5%) | 52.43519321 | 52.38845 | -0.04674177 | -0.08914197
17 | 17_1 | Ra | μin | 10.11056989 | 9.981372 | -0.1291983 | -1.277854
17 | 17_1 | Rq | μin | 12.87895407 | 12.79056 | -0.08839049 | -0.6863173
17 | 17_1 | Rp | μin | 33.9422707 | 33.8379 | -0.1043681 | -0.3074872
17 | 17_1 | Rv | μin | 45.32217503 | 44.7568 | -0.565378 | -1.247464
17 | 17_1 | Rz | μin | 79.26444573 | 78.5947 | -0.6697461 | -0.8449514
17 | 17_1 | Rt | μin | 106.3878337 | 97.89048 | -8.497352 | -7.987146
17 | 17_1 | Rsk |  | -0.3889287781 | -0.3766903 | 0.01223848 | -3.146715
17 | 17_1 | Rku |  |  | 3.507729
17 | 17_1 | Rmr | % (@Rz/4, Cref=5%) | 54.72551404 | 54.27822 | -0.4472988 | -0.8173497
17 | 17_2 | Ra | μin | 9.939935876 | 9.810389 | -0.1295474 | -1.303302
17 | 17_2 | Rq | μin | 12.53822236 | 12.45237 | -0.08584867 | -0.6846957
17 | 17_2 | Rp | μin | 27.03291675 | 26.96463 | -0.06829018 | -0.2526186
17 | 17_2 | Rv | μin | 45.1896377 | 44.63444 | -0.5551961 | -1.228592
17 | 17_2 | Rz | μin | 72.22255445 | 71.59907 | -0.6234863 | -0.8632847
17 | 17_2 | Rt | μin | 87.01723542 | 85.79182 | -1.225417 | -1.408246
17 | 17_2 | Rsk |  | -0.5680806596 | -0.6311462 | -0.06306554 | 11.10151
17 | 17_2 | Rku |  |  | 3.816204
17 | 17_2 | Rmr | % (@Rz/4, Cref=5%) | 52.37086772 | 52.09974 | -0.2711302 | -0.5177118
17 | 17_3 | Ra | μin | 10.49423072 | 10.17923 | -0.3149985 | -3.001635
17 | 17_3 | Rq | μin | 13.40901448 | 13.02485 | -0.3841689 | -2.865005
17 | 17_3 | Rp | μin | 37.64696267 | 36.77608 | -0.8708779 | -2.313275
17 | 17_3 | Rv | μin | 43.57122635 | 41.13393 | -2.437294 | -5.593815
17 | 17_3 | Rz | μin | 81.21818902 | 77.91002 | -3.308172 | -4.073191
17 | 17_3 | Rt | μin | 91.02902278 | 88.97913 | -2.049888 | -2.251906
17 | 17_3 | Rsk |  | -0.3634363869 | -0.3564466 | 0.006989788 | -1.923249
17 | 17_3 | Rku |  |  | 3.45039
17 | 17_3 | Rmr | % (@Rz/4, Cref=5%) | 54.37470306 | 52.38845 | -1.986252 | -3.652896
17 | 17_4 | Ra | μin | 10.73029516 | 10.67009 | -0.06020354 | -0.5610614
17 | 17_4 | Rq | μin | 13.69298584 | 13.64603 | -0.0469602 | -0.3429507
17 | 17_4 | Rp | μin | 40.59756371 | 40.48443 | -0.1131379 | -0.2786815
17 | 17_4 | Rv | μin | 42.94828041 | 43.10083 | 0.1525533 | 0.3552025
17 | 17_4 | Rz | μin | 83.54584411 | 83.58526 | 0.03941547 | 0.04717826
17 | 17_4 | Rt | μin | 108.3999675 | 106.9923 | -1.40769 | -1.298607
17 | 17_4 | Rsk |  | -0.243589583 | -0.2047879 | 0.03880166 | -15.92911
17 | 17_4 | Rku |  |  | 3.586011
17 | 17_4 | Rmr | % (@Rz/4, Cref=5%) | 51.84567901 | 52.04724 | 0.2015651 | 0.3887789
18 | 18_1 | Ra | μin | 10.67237968 | 10.48054 | -0.1918408 | -1.797545
18 | 18_1 | Rq | μin | 13.42854857 | 13.19827 | -0.2302824 | -1.714872
18 | 18_1 | Rp | μin | 38.14622039 | 35.22461 | -2.921614 | -7.658986
18 | 18_1 | Rv | μin | 41.74669934 | 41.09167 | -0.6550334 | -1.569066
18 | 18_1 | Rz | μin | 79.89291974 | 76.31627 | -3.576647 | -4.476801
18 | 18_1 | Rt | μin | 84.60638505 | 83.76113 | -0.8452537 | -0.9990425
18 | 18_1 | Rsk |  | -0.2417206543 | -0.1981746 | 0.04354609 | -18.01505
18 | 18_1 | Rku |  |  | 3.093872
18 | 18_1 | Rmr | % (@Rz/4, Cref=5%) | 47.2876333 | 45.45932 | -1.828316 | -3.866372
18 | 18_2 | Ra | μin | 10.48888766 | 10.37254 | -0.1163512 | -1.10928
18 | 18_2 | Rq | μin | 13.42041668 | 13.34186 | -0.07855418 | -0.5853334
18 | 18_2 | Rp | μin | 35.30878276 | 34.57078 | -0.7379979 | -2.090126
18 | 18_2 | Rv | μin | 44.24650076 | 43.77256 | -0.4739366 | -1.071128
18 | 18_2 | Rz | μin | 79.55528352 | 78.34335 | -1.211935 | -1.523387
18 | 18_2 | Rt | μin | 95.6670503 | 94.97928 | -0.6877747 | -0.7189254
18 | 18_2 | Rsk |  | -0.4433741644 | -0.580552 | -0.1371779 | 30.93953
18 | 18_2 | Rku |  |  | 3.562669
18 | 18_2 | Rmr | % (@Rz/4, Cref=5%) | 56.50656354 | 56.58793 | 0.08136297 | 0.1439885
18 | 18_3 | Ra | μin | 11.37357932 | 11.14383 | -0.2297541 | -2.020068
18 | 18_3 | Rq | μin | 14.47826838 | 14.13806 | -0.3402067 | -2.349774
18 | 18_3 | Rp | μin | 39.30137687 | 36.04886 | -3.252513 | -8.275825
18 | 18_3 | Rv | μin | 50.06454829 | 47.70623 | -2.358317 | -4.710552
18 | 18_3 | Rz | μin | 89.36592516 | 83.7551 | -5.61083 | -6.278489
18 | 18_3 | Rt | μin | 100.4132117 | 94.14425 | -6.268962 | -6.243164
18 | 18_3 | Rsk |  | -0.3221586041 | -0.3568641 | -0.03470547 | 10.77279
18 | 18_3 | Rku |  |  | 3.286638
18 | 18_3 | Rmr | % (@Rz/4, Cref=5%) | 49.82972377 | 48.95013 | -0.8795925 | -1.765196
18 | 18_4 | Ra | μin | 10.39741748 | 10.31493 | -0.08248958 | -0.7933661
18 | 18_4 | Rq | μin | 13.44704382 | 13.42784 | -0.01920703 | -0.1428346
18 | 18_4 | Rp | μin | 43.21402405 | 43.97526 | 0.7612366 | 1.76155
18 | 18_4 | Rv | μin | 48.59949951 | 49.19086 | 0.5913582 | 1.216799
18 | 18_4 | Rz | μin | 91.81352356 | 93.16612 | 1.352595 | 1.473198
18 | 18_4 | Rt | μin | 139.4806208 | 137.5943 | -1.886323 | -1.352391
18 | 18_4 | Rsk |  | -0.3497731856 | -0.4236027 | -0.07382948 | 21.10782
18 | 18_4 | Rku |  |  | 5.120789
18 | 18_4 | Rmr | % (@Rz/4, Cref=5%) | 58.44898399 | 60.95801 | 2.509021 | 4.292669
19 | 19_1 | Ra | μin | 11.06495693 | 10.94016 | -0.1247958 | -1.127847
19 | 19_1 | Rq | μin | 14.16152983 | 14.05238 | -0.1091543 | -0.7707801
19 | 19_1 | Rp | μin | 37.59330398 | 36.81452 | -0.7787809 | -2.071595
19 | 19_1 | Rv | μin | 47.35162909 | 45.42283 | -1.928798 | -4.073351
19 | 19_1 | Rz | μin | 84.94493308 | 82.23735 | -2.707579 | -3.187452
19 | 19_1 | Rt | μin | 118.8815816 | 118.0824 | -0.7991907 | -0.6722578
19 | 19_1 | Rsk |  | -0.3812543448 | -0.4931406 | -0.1118863 | 29.34689
19 | 19_1 | Rku |  |  | 3.897714
19 | 19_1 | Rmr | % (@Rz/4, Cref=5%) | 51.60322661 | 50.91864 | -0.6845914 | -1.326645
19 | 19_2 | Ra | μin | 10.65319252 | 10.53844 | -0.1147571 | -1.077209
19 | 19_2 | Rq | μin | 13.5522094 | 13.50224 | -0.0499691 | -0.3687155
19 | 19_2 | Rp | μin | 40.43041669 | 40.23553 | -0.1948916 | -0.4820421
19 | 19_2 | Rv | μin | 43.14222428 | 42.99028 | -0.1519401 | -0.3521842
19 | 19_2 | Rz | μin | 83.57264096 | 83.22581 | -0.3468317 | -0.4150063
19 | 19_2 | Rt | μin | 119.5057391 | 117.9078 | -1.597973 | -1.337151
19 | 19_2 | Rsk |  | -0.04362753464 | -0.0904214 | -0.04679386 | 107.2576
19 | 19_2 | Rku |  |  | 3.753907
19 | 19_2 | Rmr | % (@Rz/4, Cref=5%) | 50.90335689 | 49.46194 | -1.441415 | -2.831669
19 | 19_3 | Ra | μin | 10.37472752 | 10.26625 | -0.1084774 | -1.045592
19 | 19_3 | Rq | μin | 13.40851407 | 13.29089 | -0.11762 | -0.8772042
19 | 19_3 | Rp | μin | 39.57624438 | 40.00282 | 0.4265714 | 1.077847
19 | 19_3 | Rv | μin | 44.05690367 | 44.38549 | 0.3285886 | 0.7458278
19 | 19_3 | Rz | μin | 83.63314805 | 84.38831 | 0.75516 | 0.9029434
19 | 19_3 | Rt | μin | 103.4027431 | 100.5837 | -2.819083 | -2.726314
19 | 19_3 | Rsk |  | -0.2685704672 | -0.2871921 | -0.01862168 | 6.933629
19 | 19_3 | Rku |  |  | 3.847538
19 | 19_3 | Rmr | % (@Rz/4, Cref=5%) | 54.68932344 | 56.45669 | 1.767369 | 3.231654
19 | 19_4 | Ra | μin | 10.26445248 | 10.27809 | 0.01364045 | 0.1328902
19 | 19_4 | Rq | μin | 12.92240797 | 12.99924 | 0.07683308 | 0.5945724
19 | 19_4 | Rp | μin | 29.9262664 | 29.49824 | -0.4280228 | -1.430258
19 | 19_4 | Rv | μin | 44.13992347 | 43.91148 | -0.2284475 | -0.517553
19 | 19_4 | Rz | μin | 74.06618987 | 73.40972 | -0.6564703 | -0.8863292
19 | 19_4 | Rt | μin | 83.27594805 | 82.00676 | -1.269191 | -1.524079
19 | 19_4 | Rsk |  | -0.3788194568 | -0.4548897 | -0.0760702 | 20.08086
19 | 19_4 | Rku |  |  | 3.251175
19 | 19_4 | Rmr | % (@Rz/4, Cref=5%) | 49.33909952 | 49.02887 | -0.3102281 | -0.6287673
20 | 20_1 | Ra | μin | 10.31154994 | 10.08627 | -0.2252786 | -2.184721
20 | 20_1 | Rq | μin | 13.28662169 | 13.01852 | -0.2680977 | -2.017802
20 | 20_1 | Rp | μin | 37.37355961 | 36.99209 | -0.381468 | -1.02069
20 | 20_1 | Rv | μin | 47.84100575 | 46.2611 | -1.579903 | -3.302403
20 | 20_1 | Rz | μin | 85.21456536 | 83.25319 | -1.961371 | -2.301685
20 | 20_1 | Rt | μin | 105.6646526 | 104.4897 | -1.174979 | -1.111989
20 | 20_1 | Rsk |  | -0.277447354 | -0.2589038 | 0.01854351 | -6.683614
20 | 20_1 | Rku |  |  | 3.842628
20 | 20_1 | Rmr | % (@Rz/4, Cref=5%) | 52.96163685 | 50.36745 | -2.594183 | -4.89823
20 | 20_2 | Ra | μin | 10.5734838 | 10.55756 | -0.01592173 | -0.1505817
20 | 20_2 | Rq | μin | 13.26851439 | 13.26133 | -0.007188348 | -0.05417599
20 | 20_2 | Rp | μin | 36.09767203 | 35.84191 | -0.2557639 | -0.7085329
20 | 20_2 | Rv | μin | 38.94109579 | 38.22503 | -0.7160682 | -1.83885
20 | 20_2 | Rz | μin | 75.03876781 | 74.06694 | -0.9718321 | -1.295107
20 | 20_2 | Rt | μin | 85.62191654 | 83.76049 | -1.86143 | -2.174012
20 | 20_2 | Rsk |  | -0.2059935191 | -0.2104923 | -0.004498822 | 2.183963
20 | 20_2 | Rku |  |  | 3.036549
20 | 20_2 | Rmr | % (@Rz/4, Cref=5%) | 42.10964593 | 45.13123 | 3.021588 | 7.175524
20 | 20_3 | Ra | μin | 10.91287841 | 10.9103 | -0.002578321 | -0.02362641
20 | 20_3 | Rq | μin | 14.026596 | 14.05557 | 0.02897847 | 0.2065966
20 | 20_3 | Rp | μin | 43.04847123 | 42.93898 | -0.1094889 | -0.2543386
20 | 20_3 | Rv | μin | 44.68133426 | 45.42606 | 0.7447209 | 1.666738
20 | 20_3 | Rz | μin | 87.72980549 | 88.36504 | 0.635232 | 0.7240778
20 | 20_3 | Rt | μin | 120.1708808 | 120.1329 | -0.03801618 | -0.03163511
20 | 20_3 | Rsk |  | -0.1727797582 | -0.1969412 | -0.02416141 | 13.98393
20 | 20_3 | Rku |  |  | 3.65003
20 | 20_3 | Rmr | % (@Rz/4, Cref=5%) | 52.57868613 | 51.92913 | -0.6495523 | -1.235391
20 | 20_4 | Ra | μin | 10.88802901 | 10.69477 | -0.1932566 | -1.774945
20 | 20_4 | Rq | μin | 13.76508292 | 13.58872 | -0.1763674 | -1.281266
20 | 20_4 | Rp | μin | 36.27227884 | 33.89739 | -2.37489 | -6.547398
20 | 20_4 | Rv | μin | 44.90386214 | 44.64818 | -0.2556843 | -0.5694038
20 | 20_4 | Rz | μin | 81.17614099 | 78.54557 | -2.630575 | -3.240576
20 | 20_4 | Rt | μin | 105.2714242 | 103.8828 | -1.388631 | -1.319096
20 | 20_4 | Rsk |  | -0.2731199515 | -0.2993673 | -0.02624737 | 9.6102
20 | 20_4 | Rku |  |  | 3.347269
20 | 20_4 | Rmr | % (@Rz/4, Cref=5%) | 47.11900549 | 47.50656 | 0.3875562 | 0.822505
21 | 21_1 | Ra | μin | 11.34172308 | 11.3655 | 0.02377898 | 0.2096594
21 | 21_1 | Rq | μin | 14.94124173 | 14.98921 | 0.04796421 | 0.3210189
21 | 21_1 | Rp | μin | 42.65081508 | 42.71444 | 0.0636277 | 0.1491829
21 | 21_1 | Rv | μin | 55.57764859 | 54.58994 | -0.9877105 | -1.777172
21 | 21_1 | Rz | μin | 98.22846366 | 97.30438 | -0.9240827 | -0.9407484
21 | 21_1 | Rt | μin | 134.4024633 | 134.449 | 0.04654056 | 0.03462776
21 | 21_1 | Rsk |  | -0.5632623544 | -0.5779757 | -0.01471337 | 2.61217
21 | 21_1 | Rku |  |  | 4.756566
21 | 21_1 | Rmr | % (@Rz/4, Cref=5%) | 64.26200503 | 62.79528 | -1.466729 | -2.282421
21 | 21_2 | Ra | μin | 10.21736211 | 10.19917 | -0.01819654 | -0.1780943
21 | 21_2 | Rq | μin | 13.11324672 | 13.12993 | 0.01668085 | 0.1272061
21 | 21_2 | Rp | μin | 34.33392548 | 34.42887 | 0.09494239 | 0.2765265
21 | 21_2 | Rv | μin | 43.26111554 | 43.04804 | -0.2130733 | -0.4925284
21 | 21_2 | Rz | μin | 77.59504102 | 77.47691 | -0.1181309 | -0.1522402
21 | 21_2 | Rt | μin | 99.1576172 | 98.78547 | -0.3721483 | -0.3753098
21 | 21_2 | Rsk |  | -0.3898446988 | -0.3549363 | 0.03490843 | -8.954445
21 | 21_2 | Rku |  |  | 3.619373
21 | 21_2 | Rmr | % (@Rz/4, Cref=5%) | 49.91179134 | 49.26509 | -0.6466995 | -1.295685
21 | 21_3 | Ra | μin | 12.2711389 | 12.05736 | -0.2137771 | -1.742113
21 | 21_3 | Rq | μin | 15.77178522 | 15.55179 | -0.2199935 | -1.394855
21 | 21_3 | Rp | μin | 47.4675 | 47.11221 | -0.3552925 | -0.7484963
21 | 21_3 | Rv | μin | 55.10162898 | 52.68237 | -2.419257 | -4.390537
21 | 21_3 | Rz | μin | 102.569129 | 99.79458 | -2.77455 | -2.705053
21 | 21_3 | Rt | μin | 116.0805422 | 115.6938 | -0.3867563 | -0.3331793
21 | 21_3 | Rsk |  | -0.3979896476 | -0.3735256 | 0.02446404 | -6.146904
21 | 21_3 | Rku |  |  | 3.769145
21 | 21_3 | Rmr | % (@Rz/4, Cref=5%) | 59.83419172 | 57.78215 | -2.052039 | -3.429543
21 | 21_4 | Ra | μin | 10.89800637 | 11.0193 | 0.1212949 | 1.113001
21 | 21_4 | Rq | μin | 14.01654944 | 14.42669 | 0.4101397 | 2.92611
21 | 21_4 | Rp | μin | 45.75221972 | 45.82519 | 0.0729653 | 0.1594793
21 | 21_4 | Rv | μin | 37.58261101 | 39.14973 | 1.567119 | 4.169797
21 | 21_4 | Rz | μin | 83.33483073 | 84.97491 | 1.640084 | 1.968065
21 | 21_4 | Rt | μin | 134.1723688 | 133.7413 | -0.4310771 | -0.321286
21 | 21_4 | Rsk |  | 0.2074507569 | 0.441389 | 0.2339383 | 112.7681
21 | 21_4 | Rku |  |  | 5.170684
21 | 21_4 | Rmr | % (@Rz/4, Cref=5%) | 46.11079642 | 46.71916 | 0.6083637 | 1.319352
22 | 22_1 | Ra | μin | 10.59490556 | 10.57929 | -0.01561187 | -0.1473526
22 | 22_1 | Rq | μin | 13.33340566 | 13.35165 | 0.01824804 | 0.1368596
22 | 22_1 | Rp | μin | 36.84946547 | 36.77052 | -0.07894339 | -0.2142321
22 | 22_1 | Rv | μin | 41.40731649 | 41.41567 | 0.008356008 | 0.02018003
22 | 22_1 | Rz | μin | 78.25678196 | 78.18619 | -0.07058738 | -0.0901997
22 | 22_1 | Rt | μin | 97.6256802 | 97.79644 | 0.1707581 | 0.1749111
22 | 22_1 | Rsk |  | -0.4313162145 | -0.3874987 | 0.04381748 | -10.15901
22 | 22_1 | Rku |  |  | 3.207955
22 | 22_1 | Rmr | % (@Rz/4, Cref=5%) | 52.3299131 | 52.86089 | 0.5309793 | 1.014676
22 | 22_2 | Ra | μin | 10.90328055 | 10.79466 | -0.1086206 | -0.9962191
22 | 22_2 | Rq | μin | 13.93581644 | 13.84878 | -0.08704015 | -0.6245788
22 | 22_2 | Rp | μin | 43.94450774 | 43.55536 | -0.3891462 | -0.8855399
22 | 22_2 | Rv | μin | 46.70567568 | 46.39333 | -0.3123442 | -0.6687501
22 | 22_2 | Rz | μin | 90.65018342 | 89.94869 | -0.7014904 | -0.7738433
22 | 22_2 | Rt | μin | 125.8281524 | 124.1337 | -1.694442 | -1.346632
22 | 22_2 | Rsk |  | -0.239677656 | -0.2692923 | -0.02961466 | 12.35604
22 | 22_2 | Rku |  |  | 3.928457
22 | 22_2 | Rmr | % (@Rz/4, Cref=5%) | 60.00114228 | 60.11811 | 0.116968 | 0.1949429
22 | 22_3 | Ra | μin | 10.94766418 | 10.71552 | -0.2321467 | -2.120513
22 | 22_3 | Rq | μin | 13.77445853 | 13.55773 | -0.2167301 | -1.57342
22 | 22_3 | Rp | μin | 38.94718535 | 37.72735 | -1.219838 | -3.132031
22 | 22_3 | Rv | μin | 41.61239974 | 38.75601 | -2.856386 | -6.864266
22 | 22_3 | Rz | μin | 80.55958509 | 76.48336 | -4.076224 | -5.059887
22 | 22_3 | Rt | μin | 100.2122904 | 100.1735 | -0.03876983 | -0.0386877
22 | 22_3 | Rsk |  | -0.1281958558 | -0.1824943 | -0.05429848 | 42.35588
22 | 22_3 | Rku |  |  | 3.170381
22 | 22_3 | Rmr | % (@Rz/4, Cref=5%) | 48.32108901 | 45.70866 | -2.612428 | -5.406392
22 | 22_4 | Ra | μin | 11.07067041 | 10.82099 | -0.2496847 | -2.255371
22 | 22_4 | Rq | μin | 14.00001728 | 13.72352 | -0.2765022 | -1.975013
22 | 22_4 | Rp | μin | 34.5171057 | 35.25705 | 0.7399454 | 2.143706
22 | 22_4 | Rv | μin | 42.23364399 | 39.83847 | -2.395174 | -5.671247
22 | 22_4 | Rz | μin | 76.75074969 | 75.09552 | -1.655229 | -2.156629
22 | 22_4 | Rt | μin | 80.43340871 | 79.24043 | -1.192974 | -1.483182
22 | 22_4 | Rsk |  | -0.2963874704 | -0.3043866 | -0.00799916 | 2.698886
22 | 22_4 | Rku |  |  | 3.023636
22 | 22_4 | Rmr | % (@Rz/4, Cref=5%) | 43.92223856 | 44.68504 | 0.7628008 | 1.736707
23 | 23_1 | Ra | μin | 11.01220105 | 10.98294 | -0.02926537 | -0.2657541
23 | 23_1 | Rq | μin | 14.26215039 | 14.23351 | -0.02863755 | -0.2007941
23 | 23_1 | Rp | μin | 47.17631764 | 46.86859 | -0.3077312 | -0.6523001
23 | 23_1 | Rv | μin | 51.72221767 | 46.56259 | -5.159626 | -9.975647
23 | 23_1 | Rz | μin | 98.89853531 | 93.43118 | -5.467357 | -5.528249
23 | 23_1 | Rt | μin | 131.3839122 | 129.2066 | -2.177305 | -1.657208
23 | 23_1 | Rsk |  | -0.2642407273 | -0.2447761 | 0.01946468 | -7.366266
23 | 23_1 | Rku |  |  | 4.325491
23 | 23_1 | Rmr | % (@Rz/4, Cref=5%) | 60.06304888 | 55.60367 | -4.459374 | -7.424489
23 | 23_2 | Ra | μin | 10.95933402 | 11.02488 | 0.06554104 | 0.5980386
23 | 23_2 | Rq | μin | 14.10778075 | 14.22477 | 0.1169892 | 0.8292531
23 | 23_2 | Rp | μin | 39.86192243 | 40.22096 | 0.3590337 | 0.9006933
23 | 23_2 | Rv | μin | 45.4301634 | 44.81324 | -0.6169196 | -1.357952
23 | 23_2 | Rz | μin | 85.29208583 | 85.0342 | -0.2578859 | -0.3023562
23 | 23_2 | Rt | μin | 120.5011013 | 108.1659 | -12.33523 | -10.23661
23 | 23_2 | Rsk |  | -0.3194375099 | -0.2055356 | 0.1139019 | -35.65701
23 | 23_2 | Rku |  |  | 3.587829
23 | 23_2 | Rmr | % (@Rz/4, Cref=5%) | 49.78354823 | 51.04987 | 1.266321 | 2.543653
23 | 23_3 | Ra | μin | 10.7124748 | 10.55661 | -0.1558687 | -1.45502
23 | 23_3 | Rq | μin | 13.56972713 | 13.44631 | -0.1234148 | -0.9094861
23 | 23_3 | Rp | μin | 32.95458027 | 32.65151 | -0.3030725 | -0.9196674
23 | 23_3 | Rv | μin | 46.41707648 | 45.63223 | -0.7848456 | -1.690855
23 | 23_3 | Rz | μin | 79.37165675 | 78.28374 | -1.087918 | -1.370663
23 | 23_3 | Rt | μin | 99.39453846 | 97.3826 | -2.011935 | -2.024191
23 | 23_3 | Rsk |  | -0.51399532 | -0.5315069 | -0.01751156 | 3.406949
23 | 23_3 | Rku |  |  | 3.613852
23 | 23_3 | Rmr | % (@Rz/4, Cref=5%) | 53.78092538 | 51.65354 | -2.127382 | -3.955644
23 | 23_4 | Ra | μin | 10.29559651 | 10.1063 | -0.189299 | -1.838641
23 | 23_4 | Rq | μin | 13.35225035 | 13.17445 | -0.1777979 | -1.331595
23 | 23_4 | Rp | μin | 39.48219805 | 38.94679 | -0.5354125 | -1.356086
23 | 23_4 | Rv | μin | 47.91905784 | 46.20534 | -1.713713 | -3.576267
23 | 23_4 | Rz | μin | 87.40125589 | 85.15213 | -2.249126 | -2.573334
23 | 23_4 | Rt | μin | 118.8619044 | 117.4315 | -1.430367 | -1.203386
23 | 23_4 | Rsk |  | -0.4053502198 | -0.5076362 | -0.1022859 | 25.23397
23 | 23_4 | Rku |  |  | 4.668164
23 | 23_4 | Rmr | % (@Rz/4, Cref=5%) | 59.75686235 | 58.50394 | -1.252925 | -2.096705
25 | 25_1 | Ra | μin | 1.693813621 | 1.685252 | -0.008561435 | -0.5054532
25 | 25_1 | Rq | μin | 2.094965732 | 2.08535 | -0.009615365 | -0.4589748
25 | 25_1 | Rp | μin | 4.316767396 | 4.392998 | 0.07623078 | 1.765923
25 | 25_1 | Rv | μin | 7.661064812 | 7.280216 | -0.3808484 | -4.971221
25 | 25_1 | Rz | μin | 11.97783221 | 11.67321 | -0.3046177 | -2.543179
25 | 25_1 | Rt | μin | 14.65645501 | 14.61553 | -0.04092345 | -0.2792179
25 | 25_1 | Rsk |  | -0.5094582783 | -0.4367992 | 0.07265907 | -14.26203
25 | 25_1 | Rku |  |  | 3.154809
25 | 25_1 | Rmr | % (@Rz/4, Cref=5%) | 51.48686486 | 49.42257 | -2.064293 | -4.009358
25 | 25_2 | Ra | μin | 2.232690351 | 2.224253 | -0.00843753 | -0.3779086
25 | 25_2 | Rq | μin | 3.043102057 | 3.059915 | 0.01681329 | 0.552505
25 | 25_2 | Rp | μin | 9.935807961 | 9.864 | -0.07180759 | -0.7227152
25 | 25_2 | Rv | μin | 15.16494063 | 15.12573 | -0.03921301 | -0.2585767
25 | 25_2 | Rz | μin | 25.10074859 | 24.98973 | -0.1110206 | -0.4423
25 | 25_2 | Rt | μin | 57.10901916 | 57.02469 | -0.08433292 | -0.14767
25 | 25_2 | Rsk |  | -0.705924948 | -1.101101 | -0.3951759 | 55.97988
25 | 25_2 | Rku |  |  | 16.28375
25 | 25_2 | Rmr | % (@Rz/4, Cref=5%) | 80.63150114 | 79.7769 | -0.8545983 | -1.059881
25 | 25_3 | Ra | μin | 1.929791588 | 1.944493 | 0.01470141 | 0.7618135
25 | 25_3 | Rq | μin | 2.446476675 | 2.467964 | 0.02148687 | 0.8782781
25 | 25_3 | Rp | μin | 5.448423128 | 5.436388 | -0.01203499 | -0.2208894
25 | 25_3 | Rv | μin | 9.771327126 | 9.584065 | -0.1872617 | -1.916441
25 | 25_3 | Rz | μin | 15.21975025 | 15.02045 | -0.1992967 | -1.309461
25 | 25_3 | Rt | μin | 18.42506676 | 18.31402 | -0.1110419 | -0.6026674
25 | 25_3 | Rsk |  | -0.5743119544 | -0.6222135 | -0.04790154 | 8.340682
25 | 25_3 | Rku |  |  | 3.5996
25 | 25_3 | Rmr | % (@Rz/4, Cref=5%) | 58.63805026 | 57.51969 | -1.118365 | -1.907235
25 | 25_4 | Ra | μin | 2.139474917 | 2.152987 | 0.01351188 | 0.6315513
25 | 25_4 | Rq | μin | 2.720050255 | 2.756145 | 0.03609427 | 1.326971
25 | 25_4 | Rp | μin | 5.213027373 | 5.38195 | 0.168923 | 3.2404
25 | 25_4 | Rv | μin | 10.9480961 | 11.40761 | 0.4595145 | 4.197209
25 | 25_4 | Rz | μin | 16.16112347 | 16.78956 | 0.6284375 | 3.888575
25 | 25_4 | Rt | μin | 19.89072423 | 19.76612 | -0.1246001 | -0.626423
25 | 25_4 | Rsk |  | -0.7993666442 | -0.8293977 | -0.03003105 | 3.756856
25 | 25_4 | Rku |  |  | 4.16532
25 | 25_4 | Rmr | % (@Rz/4, Cref=5%) | 58.02545282 | 60.30184 | 2.276384 | 3.923079
28 | 28_1 | Ra | μin | 2.090338246 | 2.076163 | -0.01417499 | -0.6781192
28 | 28_1 | Rq | μin | 2.695369604 | 2.695935 | 0.0005649537 | 0.02096016
28 | 28_1 | Rp | μin | 6.336991813 | 6.282563 | -0.05442877 | -0.8589055
28 | 28_1 | Rv | μin | 12.15950139 | 11.39263 | -0.7668701 | -6.306756
28 | 28_1 | Rz | μin | 18.49649321 | 17.67519 | -0.8212989 | -4.440295
28 | 28_1 | Rt | μin | 22.78488025 | 22.704 | -0.080882 | -0.354981
28 | 28_1 | Rsk |  | -0.719230698 | -0.790451 | -0.07122034 | 9.902294
28 | 28_1 | Rku |  |  | 4.568951
28 | 28_1 | Rmr | % (@Rz/4, Cref=5%) | 63.84389213 | 60.82677 | -3.01712 | -4.725778
28 | 28_2 | Ra | μin | 1.875569346 | 1.857797 | -0.01777202 | -0.9475536
28 | 28_2 | Rq | μin | 2.404450464 | 2.381694 | -0.02275653 | -0.9464336
28 | 28_2 | Rp | μin | 5.319878588 | 5.175074 | -0.1448044 | -2.72195
28 | 28_2 | Rv | μin | 10.22929385 | 10.22227 | -0.007022274 | -0.06864867
28 | 28_2 | Rz | μin | 15.54917244 | 15.39735 | -0.1518267 | -0.9764295
28 | 28_2 | Rt | μin | 18.61409243 | 18.4948 | -0.1192889 | -0.6408524
28 | 28_2 | Rsk |  | -0.7127177331 | -0.7241407 | -0.01142298 | 1.602735
28 | 28_2 | Rku |  |  | 4.31256
28 | 28_2 | Rmr | % (@Rz/4, Cref=5%) | 60.48092296 | 61.07612 | 0.5951925 | 0.9840996
28 | 28_3 | Ra | μin | 1.8515936 | 1.841749 | -0.009844348 | -0.531669
28 | 28_3 | Rq | μin | 2.558792609 | 2.631768 | 0.07297522 | 2.851939
28 | 28_3 | Rp | μin | 4.980457929 | 4.989328 | 0.00887026 | 0.1781013
28 | 28_3 | Rv | μin | 14.42143717 | 14.32955 | -0.09188654 | -0.6371525
28 | 28_3 | Rz | μin | 19.4018951 | 19.31888 | -0.08301629 | -0.4278772
28 | 28_3 | Rt | μin | 40.42344845 | 40.2123 | -0.2111528 | -0.5223523
28 | 28_3 | Rsk |  | -1.609273685 | -3.356746 | -1.747472 | 108.5876
28 | 28_3 | Rku |  |  | 34.37839
28 | 28_3 | Rmr | % (@Rz/4, Cref=5%) | 77.65942931 | 78.13648 | 0.4770536 | 0.6142894
28 | 28_4 | Ra | μin | 2.094010612 | 2.107904 | 0.01389372 | 0.6634982
28 | 28_4 | Rq | μin | 2.689455482 | 2.723593 | 0.03413712 | 1.269295
28 | 28_4 | Rp | μin | 5.254184292 | 5.213343 | -0.04084128 | -0.7773096
28 | 28_4 | Rv | μin | 11.62616831 | 11.58792 | -0.03824835 | -0.328985
28 | 28_4 | Rz | μin | 16.8803526 | 16.80126 | -0.07908963 | -0.4685307
28 | 28_4 | Rt | μin | 22.81741318 | 22.70332 | -0.1140968 | -0.5000427
28 | 28_4 | Rsk |  | -0.9998913688 | -1.056555 | -0.05666398 | 5.667014
28 | 28_4 | Rku |  |  | 5.141801
28 | 28_4 | Rmr | % (@Rz/4, Cref=5%) | 64.60509264 | 63.34646 | -1.258636 | -1.948199
30 | 30_1 | Ra | μin | 2.099700389 | 2.126368 | 0.0266679 | 1.270081
30 | 30_1 | Rq | μin | 2.683515438 | 2.716444 | 0.03292857 | 1.227069
30 | 30_1 | Rp | μin | 6.963397776 | 6.94144 | -0.02195807 | -0.3153356
30 | 30_1 | Rv | μin | 12.95628708 | 12.68659 | -0.2696942 | -2.08157
30 | 30_1 | Rz | μin | 19.91968486 | 19.62803 | -0.2916522 | -1.464141
30 | 30_1 | Rt | μin | 31.93499183 | 31.63887 | -0.2961218 | -0.9272644
30 | 30_1 | Rsk |  | -0.7378125586 | -0.8799554 | -0.1421428 | 19.26544
30 | 30_1 | Rku |  |  | 6.339363
30 | 30_1 | Rmr | % (@Rz/4, Cref=5%) | 70.28841885 | 68.4252 | -1.863222 | -2.650824
30 | 30_2 | Ra | μin | 2.080406249 | 2.061473 | -0.01893286 | -0.9100558
30 | 30_2 | Rq | μin | 2.647504656 | 2.636888 | -0.01061672 | -0.4010084
30 | 30_2 | Rp | μin | 5.680096119 | 5.646202 | -0.03389372 | -0.5967104
30 | 30_2 | Rv | μin | 11.18006829 | 11.20392 | 0.02384822 | 0.2133101
30 | 30_2 | Rz | μin | 16.86016441 | 16.85012 | -0.01004551 | -0.05958131
30 | 30_2 | Rt | μin | 20.80504705 | 20.69452 | -0.1105257 | -0.5312445
30 | 30_2 | Rsk |  | -0.6796516867 | -0.7245652 | -0.04491356 | 6.60832
30 | 30_2 | Rku |  |  | 4.043435
30 | 30_2 | Rmr | % (@Rz/4, Cref=5%) | 60.2082233 | 61.06299 | 0.8547688 | 1.419688
30 | 30_3 | Ra | μin | 1.584250904 | 1.576515 | -0.007735406 | -0.488269
30 | 30_3 | Rq | μin | 2.021307068 | 2.018548 | -0.002759326 | -0.136512
30 | 30_3 | Rp | μin | 4.529347411 | 4.478786 | -0.05056163 | -1.116312
30 | 30_3 | Rv | μin | 8.923927268 | 8.301537 | -0.6223902 | -6.974398
30 | 30_3 | Rz | μin | 13.45327468 | 12.78032 | -0.6729518 | -5.002141
30 | 30_3 | Rt | μin | 16.33514946 | 16.29334 | -0.04180607 | -0.2559271
30 | 30_3 | Rsk |  | -0.7257528741 | -0.7150971 | 0.01065573 | -1.468231
30 | 30_3 | Rku |  |  | 4.36292
30 | 30_3 | Rmr | % (@Rz/4, Cref=5%) | 61.51144244 | 58.60892 | -2.902519 | -4.718664
30 | 30_4 | Ra | μin | 1.543557248 | 1.544329 | 0.0007718674 | 0.05000575
30 | 30_4 | Rq | μin | 1.967489708 | 1.971621 | 0.004131487 | 0.2099877
30 | 30_4 | Rp | μin | 4.573496526 | 4.381281 | -0.1922153 | -4.202809
30 | 30_4 | Rv | μin | 8.506093904 | 8.441504 | -0.0645896 | -0.7593332
30 | 30_4 | Rz | μin | 13.07959043 | 12.82279 | -0.2568049 | -1.963402
30 | 30_4 | Rt | μin | 18.19922818 | 18.10482 | -0.09440387 | -0.5187246
30 | 30_4 | Rsk |  | -0.5512739953 | -0.5435362 | 0.007737795 | -1.40362
30 | 30_4 | Rku |  |  | 3.948524
30 | 30_4 | Rmr | % (@Rz/4, Cref=5%) | 57.09663544 | 54.67192 | -2.424719 | -4.246694
31 | 31_1 | Ra | μin | 1.599148837 | 1.603852 | 0.004703082 | 0.2940991
31 | 31_1 | Rq | μin | 2.03728393 | 2.045901 | 0.008616728 | 0.4229517
31 | 31_1 | Rp | μin | 4.957174954 | 4.97649 | 0.01931468 | 0.3896307
31 | 31_1 | Rv | μin | 8.338862719 | 8.418732 | 0.07986965 | 0.9578003
31 | 31_1 | Rz | μin | 13.29603767 | 13.39522 | 0.09918433 | 0.7459691
31 | 31_1 | Rt | μin | 17.95706283 | 17.80844 | -0.1486193 | -0.8276372
31 | 31_1 | Rsk |  | -0.6842830422 | -0.6562464 | 0.02803659 | -4.097222
31 | 31_1 | Rku |  |  | 4.061096
31 | 31_1 | Rmr | % (@Rz/4, Cref=5%) | 63.85648752 | 64.39633 | 0.5398379 | 0.8453925
31 | 31_2 | Ra | μin | 1.896145223 | 1.897357 | 0.001212209 | 0.06393019
31 | 31_2 | Rq | μin | 2.587867047 | 2.652903 | 0.0650364 | 2.513127
31 | 31_2 | Rp | μin | 9.484747951 | 9.608661 | 0.1239126 | 1.306441
31 | 31_2 | Rv | μin | 12.0632613 | 11.98287 | -0.08039568 | -0.6664506
31 | 31_2 | Rz | μin | 21.54800925 | 21.59153 | 0.04351695 | 0.2019535
31 | 31_2 | Rt | μin | 42.49543662 | 42.21345 | -0.2819842 | -0.6635635
31 | 31_2 | Rsk |  | -0.03037599199 | 1.2528 | 1.283176 | -4224.31
31 | 31_2 | Rku |  |  | 20.93356
31 | 31_2 | Rmr | % (@Rz/4, Cref=5%) | 81.55991681 | 81.86352 | 0.3036003 | 0.372242
31 | 31_3 | Ra | μin | 2.147506636 | 2.147819 | 0.0003126103 | 0.01455689
31 | 31_3 | Rq | μin | 2.801816319 | 2.816437 | 0.01462098 | 0.5218395
31 | 31_3 | Rp | μin | 5.877621444 | 5.890772 | 0.01315059 | 0.2237401
31 | 31_3 | Rv | μin | 12.97503586 | 12.88533 | -0.08970108 | -0.6913359
31 | 31_3 | Rz | μin | 18.85265731 | 18.77611 | -0.0765505 | -0.4060462
31 | 31_3 | Rt | μin | 29.38722414 | 25.64523 | -3.741996 | -12.73341
31 | 31_3 | Rsk |  | -0.9094101909 | -1.006194 | -0.09678426 | 10.64253
31 | 31_3 | Rku |  |  | 5.594797
31 | 31_3 | Rmr | % (@Rz/4, Cref=5%) | 67.29707485 | 66.88976 | -0.4073111 | -0.6052434
31 | 31_4 | Ra | μin | 1.864105358 | 1.851127 | -0.01297802 | -0.6962063
31 | 31_4 | Rq | μin | 2.361614654 | 2.36024 | -0.001374711 | -0.05821062
31 | 31_4 | Rp | μin | 5.09864181 | 4.91721 | -0.1814323 | -3.558443
31 | 31_4 | Rv | μin | 10.73924781 | 10.68062 | -0.05863101 | -0.5459508
31 | 31_4 | Rz | μin | 15.83788962 | 15.59783 | -0.2400633 | -1.515753
31 | 31_4 | Rt | μin | 20.84947619 | 20.57953 | -0.2699436 | -1.294726
31 | 31_4 | Rsk |  | -0.6553793754 | -0.6868279 | -0.03144853 | 4.798523
31 | 31_4 | Rku |  |  | 4.264715
31 | 31_4 | Rmr | % (@Rz/4, Cref=5%) | 61.88446821 | 61.94226 | 0.05778901 | 0.09338209
32 | 32_1 | Ra | μin | 1.629188261 | 1.633668 | 0.004479725 | 0.2749667
32 | 32_1 | Rq | μin | 2.062575738 | 2.074288 | 0.01171253 | 0.5678596
32 | 32_1 | Rp | μin | 4.567322359 | 4.592871 | 0.02554895 | 0.5593856
32 | 32_1 | Rv | μin | 8.858716415 | 8.859289 | 0.0005730795 | 0.006469103
32 | 32_1 | Rz | μin | 13.42603877 | 13.45216 | 0.02612203 | 0.1945624
32 | 32_1 | Rt | μin | 16.36040164 | 16.27077 | -0.08963087 | -0.5478525
32 | 32_1 | Rsk |  | -0.5466828728 | -0.5630073 | -0.01632447 | 2.986095
32 | 32_1 | Rku |  |  | 3.892639
32 | 32_1 | Rmr | % (@Rz/4, Cref=5%) | 57.63472232 | 57.1916 | -0.4431213 | -0.7688443
32 | 32_2 | Ra | μin | 1.969259338 | 1.96783 | -0.001429457 | -0.07258855
32 | 32_2 | Rq | μin | 2.634195644 | 2.651087 | 0.01689141 | 0.641236
32 | 32_2 | Rp | μin | 5.260900067 | 5.289323 | 0.02842312 | 0.5402711
32 | 32_2 | Rv | μin | 15.02580132 | 14.9234 | -0.1024024 | -0.6815104
32 | 32_2 | Rz | μin | 20.28670139 | 20.21272 | -0.07397928 | -0.3646688
32 | 32_2 | Rt | μin | 30.9957005 | 31.01332 | 0.01762013 | 0.05684701
32 | 32_2 | Rsk |  | -1.209589502 | -1.486581 | -0.2769912 | 22.8996
32 | 32_2 | Rku |  |  | 9.338647
32 | 32_2 | Rmr | % (@Rz/4, Cref=5%) | 77.35191629 | 77.15223 | -0.1996853 | -0.2581517
32 | 32_3 | Ra | μin | 2.184430799 | 2.126941 | -0.05749007 | -2.63181
32 | 32_3 | Rq | μin | 2.844562633 | 2.719082 | -0.1254803 | -4.411235
32 | 32_3 | Rp | μin | 5.664364362 | 5.672414 | 0.008049254 | 0.1421034
32 | 32_3 | Rv | μin | 14.41420617 | 12.06569 | -2.348515 | -16.29306
32 | 32_3 | Rz | μin | 20.07857053 | 17.7381 | -2.340466 | -11.65654
32 | 32_3 | Rt | μin | 29.82597226 | 19.13283 | -10.69314 | -35.85177
32 | 32_3 | Rsk |  | -1.018164596 | -0.7674985 | 0.2506661 | -24.61941
32 | 32_3 | Rku |  |  | 4.143774
32 | 32_3 | Rmr | % (@Rz/4, Cref=5%) | 69.48052824 | 61.6273 | -7.853232 | -11.30278
32 | 32_4 | Ra | μin | 2.209029179 | 2.213882 | 0.004852352 | 0.2196599
32 | 32_4 | Rq | μin | 2.803551129 | 2.808923 | 0.005371683 | 0.1916028
32 | 32_4 | Rp | μin | 5.569179133 | 5.567857 | -0.0013218 | -0.0237342
32 | 32_4 | Rv | μin | 11.3636089 | 11.31016 | -0.05345203 | -0.470379
32 | 32_4 | Rz | μin | 16.93278803 | 16.87801 | -0.05477382 | -0.3234779
32 | 32_4 | Rt | μin | 20.7780313 | 20.6698 | -0.1082303 | -0.5208883
32 | 32_4 | Rsk |  | -0.8759268771 | -0.8567248 | 0.01920212 | -2.192206
32 | 32_4 | Rku |  |  | 4.147062
32 | 32_4 | Rmr | % (@Rz/4, Cref=5%) | 60.54177535 | 60.06562 | -0.4761586 | -0.7864959
33 | 33_1 | Ra | μin | 1.667538167 | 1.666507 | -0.001031042 | -0.06183022
33 | 33_1 | Rq | μin | 2.199768818 | 2.200832 | 0.001063581 | 0.04834966
33 | 33_1 | Rp | μin | 4.798428815 | 4.8108 | 0.01237069 | 0.2578072
33 | 33_1 | Rv | μin | 11.14873876 | 10.38166 | -0.7670801 | -6.880421
33 | 33_1 | Rz | μin | 15.94716757 | 15.19246 | -0.7547094 | -4.732561
33 | 33_1 | Rt | μin | 24.42112576 | 24.26709 | -0.1540329 | -0.6307364
33 | 33_1 | Rsk |  | -1.003434984 | -1.255382 | -0.2519474 | 25.1085
33 | 33_1 | Rku |  |  | 8.925104
33 | 33_1 | Rmr | % (@Rz/4, Cref=5%) | 70.11239337 | 67.20472 | -2.907669 | -4.147154
33 | 33_2 | Ra | μin | 2.070931462 | 2.090486 | 0.01955445 | 0.9442343
33 | 33_2 | Rq | μin | 2.84174459 | 2.883065 | 0.0413203 | 1.454047
33 | 33_2 | Rp | μin | 5.630743986 | 5.594191 | -0.03655301 | -0.6491683
33 | 33_2 | Rv | μin | 17.82456918 | 17.71117 | -0.1133946 | -0.6361704
33 | 33_2 | Rz | μin | 23.45531317 | 23.30537 | -0.1499476 | -0.6392907
33 | 33_2 | Rt | μin | 27.90025565 | 27.85801 | -0.04224356 | -0.1514092
33 | 33_2 | Rsk |  | -1.461461057 | -1.704739 | -0.2432776 | 16.64619
33 | 33_2 | Rku |  |  | 10.29607
33 | 33_2 | Rmr | % (@Rz/4, Cref=5%) | 81.80849797 | 81.49606 | -0.312435 | -0.3819102
33 | 33_3 | Ra | μin | 1.500926706 | 1.503092 | 0.002165157 | 0.1442547
33 | 33_3 | Rq | μin | 1.909839339 | 1.928449 | 0.01861006 | 0.9744305
33 | 33_3 | Rp | μin | 4.209319587 | 4.184239 | -0.02508019 | -0.5958254
33 | 33_3 | Rv | μin | 8.073347229 | 7.461004 | -0.6123429 | -7.584746
33 | 33_3 | Rz | μin | 12.28266682 | 11.64524 | -0.6374231 | -5.189615
33 | 33_3 | Rt | μin | 15.08317703 | 15.04734 | -0.03583985 | -0.2376147
33 | 33_3 | Rsk |  | -0.6492803521 | -0.7745724 | -0.125292 | 19.29706
33 | 33_3 | Rku |  |  | 4.919474
33 | 33_3 | Rmr | % (@Rz/4, Cref=5%) | 58.17803872 | 54.81627 | -3.361766 | -5.77841
33 | 33_4 | Ra | μin | 1.299239689 | 1.285137 | -0.01410313 | -1.085491
33 | 33_4 | Rq | μin | 1.620308667 | 1.614571 | -0.005737953 | -0.3541271
33 | 33_4 | Rp | μin | 4.119055544 | 3.887056 | -0.2319999 | -5.632357
33 | 33_4 | Rv | μin | 5.398368581 | 5.35221 | -0.04615901 | -0.8550548
33 | 33_4 | Rz | μin | 9.517424125 | 9.239265 | -0.2781589 | -2.922628
33 | 33_4 | Rt | μin | 11.62356707 | 11.15549 | -0.4680726 | -4.026927
33 | 33_4 | Rsk |  | -0.3947597663 | -0.4581221 | -0.06336237 | 16.05087
33 | 33_4 | Rku |  |  | 3.174462
33 | 33_4 | Rmr | % (@Rz/4, Cref=5%) | 51.90148317 | 52.11286 | 0.2113777 | 0.4072672
34 | 34_1 | Ra | μin | 2.153985229 | 2.112583 | -0.04140213 | -1.922118
34 | 34_1 | Rq | μin | 2.799004231 | 2.740312 | -0.05869241 | -2.096903
34 | 34_1 | Rp | μin | 7.555739244 | 5.481089 | -2.07465 | -27.45794
34 | 34_1 | Rv | μin | 13.29739363 | 13.14582 | -0.1515698 | -1.139846
34 | 34_1 | Rz | μin | 20.85313288 | 18.62691 | -2.22622 | -10.67571
34 | 34_1 | Rt | μin | 32.13617687 | 22.73438 | -9.401795 | -29.25611
34 | 34_1 | Rsk |  | -0.8651679692 | -1.019227 | -0.1540591 | 17.80684
34 | 34_1 | Rku |  |  | 4.916206
34 | 34_1 | Rmr | % (@Rz/4, Cref=5%) | 74.54681684 | 69.18635 | -5.360465 | -7.190736
34 | 34_2 | Ra | μin | 1.869041672 | 1.855033 | -0.01400916 | -0.7495371
34 | 34_2 | Rq | μin | 2.455260608 | 2.484353 | 0.029092 | 1.184884
34 | 34_2 | Rp | μin | 4.881214502 | 4.925281 | 0.04406664 | 0.9027802
34 | 34_2 | Rv | μin | 12.77132246 | 13.60478 | 0.833459 | 6.526019
34 | 34_2 | Rz | μin | 17.65253697 | 18.53006 | 0.8775256 | 4.971102
34 | 34_2 | Rt | μin | 31.30704211 | 31.36821 | 0.06116519 | 0.195372
34 | 34_2 | Rsk |  | -1.049887864 | -1.685162 | -0.635274 | 60.50874
34 | 34_2 | Rku |  |  | 12.92745
34 | 34_2 | Rmr | % (@Rz/4, Cref=5%) | 71.53212545 | 75.70866 | 4.176536 | 5.838686
34 | 34_3 | Ra | μin | 1.851094993 | 1.848876 | -0.00221893 | -0.1198712
34 | 34_3 | Rq | μin | 2.504341187 | 2.512423 | 0.008082189 | 0.3227272
34 | 34_3 | Rp | μin | 4.869554045 | 4.940583 | 0.07102862 | 1.458627
34 | 34_3 | Rv | μin | 13.8054009 | 13.61603 | -0.1893676 | -1.371692
34 | 34_3 | Rz | μin | 18.67495495 | 18.55662 | -0.118339 | -0.6336773
34 | 34_3 | Rt | μin | 33.33258237 | 33.10055 | -0.2320363 | -0.6961245
34 | 34_3 | Rsk |  | -1.505161116 | -1.921786 | -0.4166254 | 27.67978
34 | 34_3 | Rku |  |  | 15.62104
34 | 34_3 | Rmr | % (@Rz/4, Cref=5%) | 77.49990832 | 77.21785 | -0.2820606 | -0.3639495
34 | 34_4 | Ra | μin | 1.784610203 | 1.748038 | -0.03657204 | -2.049301
34 | 34_4 | Rq | μin | 2.310847146 | 2.282294 | -0.0285535 | -1.235629
34 | 34_4 | Rp | μin | 7.780970801 | 7.282824 | -0.4981464 | -6.402111
34 | 34_4 | Rv | μin | 8.71094637 | 8.785914 | 0.07496794 | 0.8606176
34 | 34_4 | Rz | μin | 16.49191717 | 16.06874 | -0.4231785 | -2.565975
34 | 34_4 | Rt | μin | 27.05720841 | 26.84328 | -0.2139328 | -0.7906685
34 | 34_4 | Rsk |  | -0.3098043347 | -0.06390567 | 0.2458987 | -79.37225
34 | 34_4 | Rku |  |  | 6.153739
34 | 34_4 | Rmr | % (@Rz/4, Cref=5%) | 71.10818591 | 70.48556 | -0.6226216 | -0.8755977
36 | 36_1 | Ra | μin | 1.649279643 | 1.645553 | -0.003726787 | -0.2259645
36 | 36_1 | Rq | μin | 2.144862632 | 2.166646 | 0.02178382 | 1.015628
36 | 36_1 | Rp | μin | 6.885463218 | 6.914761 | 0.0292981 | 0.4255066
36 | 36_1 | Rv | μin | 7.968576851 | 7.731638 | -0.2369384 | -2.973409
36 | 36_1 | Rz | μin | 14.85404007 | 14.6464 | -0.2076403 | -1.397871
36 | 36_1 | Rt | μin | 28.1413197 | 28.05858 | -0.08273756 | -0.2940074
36 | 36_1 | Rsk |  | -0.1901234813 | 0.2193738 | 0.4094973 | -215.3849
36 | 36_1 | Rku |  |  | 7.961468
36 | 36_1 | Rmr | % (@Rz/4, Cref=5%) | 68.20025867 | 67.07349 | -1.126768 | -1.652146
36 | 36_2 | Ra | μin | 1.903395693 | 1.910556 | 0.00716018 | 0.3761793
36 | 36_2 | Rq | μin | 2.411611482 | 2.427378 | 0.01576627 | 0.6537649
36 | 36_2 | Rp | μin | 5.048438718 | 5.091861 | 0.04342222 | 0.8601119
36 | 36_2 | Rv | μin | 9.838909176 | 9.769274 | -0.06963551 | -0.7077565
36 | 36_2 | Rz | μin | 14.88734789 | 14.86113 | -0.02621329 | -0.1760776
36 | 36_2 | Rt | μin | 24.54669662 | 17.98839 | -6.55831 | -26.71769
36 | 36_2 | Rsk |  | -0.6755173475 | -0.6834277 | -0.007910396 | 1.171013
36 | 36_2 | Rku |  |  | 3.602659
36 | 36_2 | Rmr | % (@Rz/4, Cref=5%) | 59.54637389 | 60.27559 | 0.7292167 | 1.22462
36 | 36_3 | Ra | μin | 2.148360409 | 2.137198 | -0.01116218 | -0.5195672
36 | 36_3 | Rq | μin | 2.927152491 | 2.951523 | 0.02437058 | 0.8325696
36 | 36_3 | Rp | μin | 5.380194158 | 5.521567 | 0.141373 | 2.627656
36 | 36_3 | Rv | μin | 16.83720879 | 16.3795 | -0.4577093 | -2.718439
36 | 36_3 | Rz | μin | 22.21740295 | 21.90107 | -0.3163363 | -1.423822
36 | 36_3 | Rt | μin | 39.26254295 | 38.88242 | -0.3801231 | -0.968157
36 | 36_3 | Rsk |  | -1.426380766 | -2.345038 | -0.9186572 | 64.40476
36 | 36_3 | Rku |  |  | 20.68547
36 | 36_3 | Rmr | % (@Rz/4, Cref=5%) | 76.94444723 | 76.50919 | -0.4352609 | -0.565682
36 | 36_4 | Ra | μin | 1.856761187 | 1.864636 | 0.007874342 | 0.4240902
36 | 36_4 | Rq | μin | 2.462357946 | 2.478214 | 0.01585652 | 0.6439568
36 | 36_4 | Rp | μin | 5.109110506 | 5.14788 | 0.03876992 | 0.7588389
36 | 36_4 | Rv | μin | 12.59748303 | 11.59163 | -1.005853 | -7.984558
36 | 36_4 | Rz | μin | 17.70659354 | 16.73951 | -0.9670835 | -5.461714
36 | 36_4 | Rt | μin | 23.72883443 | 23.55786 | -0.1709761 | -0.7205416
36 | 36_4 | Rsk |  | -1.084292756 | -1.171553 | -0.08726019 | 8.047659
36 | 36_4 | Rku |  |  | 7.186039
36 | 36_4 | Rmr | % (@Rz/4, Cref=5%) | 70.64934156 | 66.31234 | -4.337006 | -6.138777
37 | 37_1 | Ra | μin | 1.927194173 | 1.922324 | -0.004870517 | -0.2527258
37 | 37_1 | Rq | μin | 2.439765767 | 2.412164 | -0.02760127 | -1.131308
37 | 37_1 | Rp | μin | 5.18583567 | 5.125944 | -0.05989142 | -1.154904
37 | 37_1 | Rv | μin | 10.72138956 | 9.293523 | -1.427867 | -13.31793
37 | 37_1 | Rz | μin | 15.90722523 | 14.41947 | -1.487758 | -9.352721
37 | 37_1 | Rt | μin | 22.15925421 | 16.56564 | -5.593617 | -25.2428
37 | 37_1 | Rsk |  | -0.6935375197 | -0.5758849 | 0.1176526 | -16.96413
37 | 37_1 | Rku |  |  | 3.421469
37 | 37_1 | Rmr | % (@Rz/4, Cref=5%) | 61.5176715 | 57.16535 | -4.352317 | -7.074906
37 | 37_2 | Ra | μin | 2.282496615 | 2.286953 | 0.004456674 | 0.1952543
37 | 37_2 | Rq | μin | 3.298040578 | 3.418867 | 0.1208264 | 3.66358
37 | 37_2 | Rp | μin | 5.764594782 | 5.846868 | 0.08227308 | 1.427214
37 | 37_2 | Rv | μin | 22.41152701 | 22.93145 | 0.5199244 | 2.319897
37 | 37_2 | Rz | μin | 28.17612179 | 28.77832 | 0.6021975 | 2.137262
37 | 37_2 | Rt | μin | 49.07678695 | 49.04219 | -0.03460186 | -0.07050555
37 | 37_2 | Rsk |  | -2.04382499 | -3.247294 | -1.203469 | 58.88316
37 | 37_2 | Rku |  |  | 28.31991
37 | 37_2 | Rmr | % (@Rz/4, Cref=5%) | 86.86375126 | 87.4147 | 0.5509469 | 0.6342656
37 | 37_3 | Ra | μin | 1.948730001 | 1.944614 | -0.004116389 | -0.2112344
37 | 37_3 | Rq | μin | 2.508596587 | 2.540616 | 0.03201956 | 1.276393
37 | 37_3 | Rp | μin | 4.823164827 | 4.819549 | -0.003615924 | -0.07496994
37 | 37_3 | Rv | μin | 10.46980354 | 10.39355 | -0.07624922 | -0.7282775
37 | 37_3 | Rz | μin | 15.29296836 | 15.2131 | -0.07986514 | -0.5222344
37 | 37_3 | Rt | μin | 18.47804707 | 18.54143 | 0.06338053 | 0.3430045
37 | 37_3 | Rsk |  | -0.7848141832 | -0.9099392 | -0.125125 | 15.94327
37 | 37_3 | Rku |  |  | 4.455906
37 | 37_3 | Rmr | % (@Rz/4, Cref=5%) | 60.01739627 | 58.87139 | -1.146005 | -1.909455
37 | 37_4 | Ra | μin | 1.72161692 | 1.709313 | -0.01230383 | -0.714667
37 | 37_4 | Rq | μin | 2.234407679 | 2.217813 | -0.01659468 | -0.7426882
37 | 37_4 | Rp | μin | 6.919241419 | 6.899246 | -0.01999554 | -0.2889846
37 | 37_4 | Rv | μin | 8.942892993 | 8.827988 | -0.1149048 | -1.284873
37 | 37_4 | Rz | μin | 15.86213441 | 15.72723 | -0.1349004 | -0.8504554
37 | 37_4 | Rt | μin | 26.21669383 | 26.22341 | 0.006719011 | 0.02562875
37 | 37_4 | Rsk |  | -0.4882883096 | -0.4622282 | 0.02606009 | -5.337028
37 | 37_4 | Rku |  |  | 5.093501
37 | 37_4 | Rmr | % (@Rz/4, Cref=5%) | 65.76814806 | 66.21551 | 0.4473579 | 0.6802044
38 | 38_1 | Ra | μin | 1.854712494 | 1.844856 | -0.009856602 | -0.5314356
38 | 38_1 | Rq | μin | 2.344367322 | 2.335074 | -0.009293526 | -0.3964193
38 | 38_1 | Rp | μin | 5.040448453 | 4.919086 | -0.1213623 | -2.407768
38 | 38_1 | Rv | μin | 10.0532459 | 10.01439 | -0.03885697 | -0.3865117
38 | 38_1 | Rz | μin | 15.09369435 | 14.93348 | -0.1602193 | -1.061498
38 | 38_1 | Rt | μin | 18.10680692 | 17.87241 | -0.2343936 | -1.294505
38 | 38_1 | Rsk |  | -0.6137035215 | -0.6251611 | -0.01145756 | 1.866953
38 | 38_1 | Rku |  |  | 3.64933
38 | 38_1 | Rmr | % (@Rz/4, Cref=5%) | 60.78626556 | 60.65617 | -0.1300976 | -0.2140246
38 | 38_2 | Ra | μin | 2.043740162 | 2.050069 | 0.006328424 | 0.3096491
38 | 38_2 | Rq | μin | 2.704295249 | 2.722815 | 0.01851929 | 0.6848103
38 | 38_2 | Rp | μin | 5.356686816 | 5.295797 | -0.06088932 | -1.136697
38 | 38_2 | Rv | μin | 13.94224529 | 12.654 | -1.288244 | -9.239861
38 | 38_2 | Rz | μin | 19.29893211 | 17.9498 | -1.349133 | -6.990715
38 | 38_2 | Rt | μin | 22.04039744 | 22.05902 | 0.01862105 | 0.08448601
38 | 38_2 | Rsk |  | -1.170613149 | -1.280116 | -0.1095026 | 9.354294
38 | 38_2 | Rku |  |  | 6.862002
38 | 38_2 | Rmr | % (@Rz/4, Cref=5%) | 72.10291715 | 68.41207 | -3.690844 | -5.118855
38 | 38_3 | Ra | μin | 2.117794722 | 2.123276 | 0.005481707 | 0.2588403
38 | 38_3 | Rq | μin | 3.115614926 | 3.237001 | 0.121386 | 3.896052
38 | 38_3 | Rp | μin | 5.131038934 | 5.002502 | -0.1285372 | -2.505091
38 | 38_3 | Rv | μin | 21.53570098 | 21.45751 | -0.07819186 | -0.3630802
38 | 38_3 | Rz | μin | 26.66673991 | 26.46001 | -0.206729 | -0.7752318
38 | 38_3 | Rt | μin | 42.20400355 | 42.13693 | -0.06706968 | -0.1589178
38 | 38_3 | Rsk |  | -2.296135958 | -3.297798 | -1.001662 | 43.6238
38 | 38_3 | Rku |  |  | 25.76071
38 | 38_3 | Rmr | % (@Rz/4, Cref=5%) | 89.93179506 | 89.34383 | -0.587963 | -0.6537877
38 | 38_4 | Ra | μin | 1.512355512 | 1.490541 | -0.02181409 | -1.442392
38 | 38_4 | Rq | μin | 2.000614375 | 1.960615 | -0.03999906 | -1.999339
38 | 38_4 | Rp | μin | 4.456572655 | 4.366087 | -0.09048527 | -2.030378
38 | 38_4 | Rv | μin | 11.28246893 | 10.16448 | -1.117988 | -9.909072
38 | 38_4 | Rz | μin | 15.73904159 | 14.53057 | -1.208473 | -7.678188
38 | 38_4 | Rt | μin | 24.01155883 | 23.88137 | -0.1301881 | -0.5421891
38 | 38_4 | Rsk |  | -1.269299121 | -1.269202 | 9.725697e-05 | -0.007662258
38 | 38_4 | Rku |  |  | 8.39471
38 | 38_4 | Rmr | % (@Rz/4, Cref=5%) | 77.53776159 | 74.79003 | -2.747735 | -3.543738
39 | 39_1 | Ra | μin | 1.62054562 | 1.607611 | -0.01293489 | -0.7981812
39 | 39_1 | Rq | μin | 2.06475544 | 2.039388 | -0.02536787 | -1.228614
39 | 39_1 | Rp | μin | 4.980647753 | 4.975216 | -0.005431771 | -0.1090575
39 | 39_1 | Rv | μin | 9.496468669 | 8.543023 | -0.9534461 | -10.04001
39 | 39_1 | Rz | μin | 14.47711642 | 13.51824 | -0.9588778 | -6.623404
39 | 39_1 | Rt | μin | 19.55850985 | 19.44313 | -0.1153759 | -0.5899013
39 | 39_1 | Rsk |  | -0.668062731 | -0.5832053 | 0.08485741 | -12.70201
39 | 39_1 | Rku |  |  | 4.097269
39 | 39_1 | Rmr | % (@Rz/4, Cref=5%) | 65.6234879 | 61.43045 | -4.193042 | -6.389544
39 | 39_2 | Ra | μin | 2.183930743 | 2.194179 | 0.01024851 | 0.4692692
39 | 39_2 | Rq | μin | 2.879827891 | 2.901993 | 0.02216559 | 0.7696845
39 | 39_2 | Rp | μin | 6.07979731 | 6.057935 | -0.02186222 | -0.359588
39 | 39_2 | Rv | μin | 14.22684096 | 14.42932 | 0.2024768 | 1.423203
39 | 39_2 | Rz | μin | 20.30663827 | 20.48725 | 0.1806146 | 0.8894362
39 | 39_2 | Rt | μin | 23.66081341 | 23.35545 | -0.3053664 | -1.2906
39 | 39_2 | Rsk |  | -1.043528327 | -1.08102 | -0.03749165 | 3.592778
39 | 39_2 | Rku |  |  | 5.641071
39 | 39_2 | Rmr | % (@Rz/4, Cref=5%) | 70.7537575 | 71.95538 | 1.201623 | 1.698317
39 | 39_3 | Ra | μin | 2.331936767 | 2.333297 | 0.001360377 | 0.0583368
39 | 39_3 | Rq | μin | 3.147755422 | 3.160265 | 0.01250928 | 0.3974033
39 | 39_3 | Rp | μin | 6.096705799 | 6.068858 | -0.02784739 | -0.4567612
39 | 39_3 | Rv | μin | 17.64839699 | 17.5789 | -0.06949471 | -0.3937735
39 | 39_3 | Rz | μin | 23.74510279 | 23.64776 | -0.0973421 | -0.409946
39 | 39_3 | Rt | μin | 27.40246262 | 27.38596 | -0.01650269 | -0.06022339
39 | 39_3 | Rsk |  | -1.355199283 | -1.421038 | -0.06583886 | 4.858242
39 | 39_3 | Rku |  |  | 7.234426
39 | 39_3 | Rmr | % (@Rz/4, Cref=5%) | 77.86350661 | 77.65092 | -0.212588 | -0.2730265
39 | 39_4 | Ra | μin | 2.409684953 | 2.419492 | 0.009807145 | 0.4069887
39 | 39_4 | Rq | μin | 3.36519333 | 3.473044 | 0.1078502 | 3.204874
39 | 39_4 | Rp | μin | 6.104845527 | 6.196815 | 0.09196899 | 1.506492
39 | 39_4 | Rv | μin | 17.58958969 | 17.78392 | 0.1943329 | 1.104818
39 | 39_4 | Rz | μin | 23.69443522 | 23.98074 | 0.2863019 | 1.208309
39 | 39_4 | Rt | μin | 44.5263618 | 44.51178 | -0.01458571 | -0.03275747
39 | 39_4 | Rsk |  | -1.567360953 | -2.811468 | -1.244108 | 79.37594
39 | 39_4 | Rku |  |  | 23.93701
39 | 39_4 | Rmr | % (@Rz/4, Cref=5%) | 77.05134988 | 77.29659 | 0.245238 | 0.3182787
40 | 40_1 | Ra | μin | 1.911094854 | 1.889228 | -0.02186679 | -1.144202
40 | 40_1 | Rq | μin | 2.421128859 | 2.416666 | -0.004463314 | -0.1843485
40 | 40_1 | Rp | μin | 4.687873099 | 4.723546 | 0.03567321 | 0.760968
40 | 40_1 | Rv | μin | 10.07246934 | 10.08251 | 0.01004519 | 0.09972918
40 | 40_1 | Rz | μin | 14.76034244 | 14.80606 | 0.0457184 | 0.3097381
40 | 40_1 | Rt | μin | 20.78531312 | 20.86332 | 0.0780025 | 0.375277
40 | 40_1 | Rsk |  | -0.7972695343 | -0.8927778 | -0.09550831 | 11.97943
40 | 40_1 | Rku |  |  | 4.439433
40 | 40_1 | Rmr | % (@Rz/4, Cref=5%) | 60.60205834 | 60.70866 | 0.1066031 | 0.1759067
40 | 40_2 | Ra | μin | 2.181313547 | 2.184935 | 0.003621319 | 0.1660155
40 | 40_2 | Rq | μin | 2.788977285 | 2.809487 | 0.02050952 | 0.7353779
40 | 40_2 | Rp | μin | 5.72190862 | 5.670466 | -0.05144217 | -0.8990386
40 | 40_2 | Rv | μin | 13.18065656 | 13.58465 | 0.4039952 | 3.065062
40 | 40_2 | Rz | μin | 18.90256518 | 19.25512 | 0.3525531 | 1.865107
40 | 40_2 | Rt | μin | 23.65849191 | 23.72539 | 0.06689358 | 0.2827466
40 | 40_2 | Rsk |  | -0.8687124225 | -0.9710696 | -0.1023572 | 11.78263
40 | 40_2 | Rku |  |  | 5.032046
40 | 40_2 | Rmr | % (@Rz/4, Cref=5%) | 66.37332056 | 67.33596 | 0.9626374 | 1.450338
40 | 40_3 | Ra | μin | 2.289209282 | 2.271031 | -0.0181787 | -0.7941038
40 | 40_3 | Rq | μin | 3.263562041 | 3.293451 | 0.02988862 | 0.9158281
40 | 40_3 | Rp | μin | 5.698192373 | 5.635746 | -0.06244675 | -1.095905
40 | 40_3 | Rv | μin | 21.79429635 | 20.75565 | -1.03865 | -4.765695
40 | 40_3 | Rz | μin | 27.49248872 | 26.39139 | -1.101097 | -4.005081
40 | 40_3 | Rt | μin | 32.88573985 | 32.79822 | -0.08752228 | -0.2661405
40 | 40_3 | Rsk |  | -2.115794205 | -2.430355 | -0.3145613 | 14.86729
40 | 40_3 | Rku |  |  | 14.33517
40 | 40_3 | Rmr | % (@Rz/4, Cref=5%) | 88.18001355 | 86.70604 | -1.473977 | -1.671554
40 | 40_4 | Ra | μin | 1.792159717 | 1.768105 | -0.02405519 | -1.342246
40 | 40_4 | Rq | μin | 2.293337035 | 2.245819 | -0.04751832 | -2.072016
40 | 40_4 | Rp | μin | 4.464472828 | 4.461426 | -0.003046706 | -0.06824336
40 | 40_4 | Rv | μin | 11.33503333 | 9.990904 | -1.344129 | -11.85818
40 | 40_4 | Rz | μin | 15.79950615 | 14.45233 | -1.347176 | -8.526694
40 | 40_4 | Rt | μin | 18.7145825 | 18.60133 | -0.1132512 | -0.6051494
40 | 40_4 | Rsk |  | -0.9538869927 | -0.8258733 | 0.1280137 | -13.42021
40 | 40_4 | Rku |  |  | 4.452469
40 | 40_4 | Rmr | % (@Rz/4, Cref=5%) | 67.24207347 | 61.67979 | -5.562283 | -8.272028
41 | 41_1 | Ra | μin | 1.811229704 | 1.732967 | -0.07826268 | -4.320969
41 | 41_1 | Rq | μin | 2.315242151 | 2.208162 | -0.1070804 | -4.62502
41 | 41_1 | Rp | μin | 5.566095227 | 5.49124 | -0.07485554 | -1.344848
41 | 41_1 | Rv | μin | 8.873552672 | 7.416906 | -1.456647 | -16.4156
41 | 41_1 | Rz | μin | 14.4396479 | 12.90815 | -1.531502 | -10.60623
41 | 41_1 | Rt | μin | 20.84512973 | 15.58596 | -5.259171 | -25.22974
41 | 41_1 | Rsk |  | -0.4826095645 | -0.3442882 | 0.1383213 | -28.66113
41 | 41_1 | Rku |  |  | 3.486174
41 | 41_1 | Rmr | % (@Rz/4, Cref=5%) | 53.88294508 | 49.7769 | -4.106042 | -7.6203
41 | 41_2 | Ra | μin | 2.010271165 | 2.01965 | 0.009379217 | 0.4665648
41 | 41_2 | Rq | μin | 2.611808817 | 2.644545 | 0.03273622 | 1.253393
41 | 41_2 | Rp | μin | 5.942307859 | 5.962787 | 0.02047907 | 0.3446315
41 | 41_2 | Rv | μin | 12.1831156 | 12.75712 | 0.5740054 | 4.711483
41 | 41_2 | Rz | μin | 18.12542346 | 18.71991 | 0.5944845 | 3.279838
41 | 41_2 | Rt | μin | 23.24066908 | 23.21572 | -0.02494484 | -0.1073327
41 | 41_2 | Rsk |  | -0.8963211214 | -1.0089 | -0.112579 | 12.56012
41 | 41_2 | Rku |  |  | 5.780761
41 | 41_2 | Rmr | % (@Rz/4, Cref=5%) | 68.1393416 | 69.73753 | 1.598191 | 2.345475
41 | 41_3 | Ra | μin | 1.925622636 | 1.919013 | -0.00660965 | -0.3432474
41 | 41_3 | Rq | μin | 2.488472271 | 2.479254 | -0.009218548 | -0.3704501
41 | 41_3 | Rp | μin | 5.457670217 | 5.299794 | -0.157876 | -2.892737
41 | 41_3 | Rv | μin | 12.61385796 | 11.85062 | -0.7632384 | -6.050792
41 | 41_3 | Rz | μin | 18.07152818 | 17.15041 | -0.9211144 | -5.097048
41 | 41_3 | Rt | μin | 23.11570845 | 22.9498 | -0.1659091 | -0.7177333
41 | 41_3 | Rsk |  | -0.935279991 | -0.9921242 | -0.0568442 | 6.077773
41 | 41_3 | Rku |  |  | 5.452732
41 | 41_3 | Rmr | % (@Rz/4, Cref=5%) | 69.89070181 | 67.53281 | -2.357893 | -3.373687
41 | 41_4 | Ra | μin | 1.87677235 | 1.863216 | -0.01355609 | -0.7223088
41 | 41_4 | Rq | μin | 2.419461895 | 2.406169 | -0.01329275 | -0.5494094
41 | 41_4 | Rp | μin | 6.815503905 | 7.31261 | 0.4971065 | 7.29376
41 | 41_4 | Rv | μin | 9.109197518 | 9.157733 | 0.04853531 | 0.5328166
41 | 41_4 | Rz | μin | 15.92470142 | 16.47034 | 0.5456418 | 3.426387
41 | 41_4 | Rt | μin | 24.81231693 | 24.66776 | -0.1445546 | -0.5825921
41 | 41_4 | Rsk |  | -0.5187086383 | -0.44182 | 0.07688863 | -14.82309
41 | 41_4 | Rku |  |  | 4.483595
41 | 41_4 | Rmr | % (@Rz/4, Cref=5%) | 64.70208695 | 66.12861 | 1.426522 | 2.204754
42 | 42_1 | Ra | μin | 1.439152003 | 1.429729 | -0.009422862 | -0.654751
42 | 42_1 | Rq | μin | 1.823895662 | 1.810759 | -0.01313665 | -0.7202524
42 | 42_1 | Rp | μin | 4.076348388 | 3.933631 | -0.1427169 | -3.501098
42 | 42_1 | Rv | μin | 7.183216076 | 7.237004 | 0.05378808 | 0.7488022
42 | 42_1 | Rz | μin | 11.25956446 | 11.17064 | -0.08892887 | -0.7898074
42 | 42_1 | Rt | μin | 13.47479909 | 13.43226 | -0.04253759 | -0.3156825
42 | 42_1 | Rsk |  | -0.6165824855 | -0.5578441 | 0.05873842 | -9.526449
42 | 42_1 | Rku |  |  | 3.536832
42 | 42_1 | Rmr | % (@Rz/4, Cref=5%) | 56.97096233 | 56.25984 | -0.7111198 | -1.248214
42 | 42_2 | Ra | μin | 1.763784504 | 1.769771 | 0.005986786 | 0.3394284
42 | 42_2 | Rq | μin | 2.281966759 | 2.319433 | 0.0374663 | 1.641842
42 | 42_2 | Rp | μin | 4.477339458 | 4.403287 | -0.07405281 | -1.653947
42 | 42_2 | Rv | μin | 10.15526119 | 9.42003 | -0.7352313 | -7.239905
42 | 42_2 | Rz | μin | 14.63260065 | 13.82332 | -0.8092841 | -5.530692
42 | 42_2 | Rt | μin | 19.16942502 | 19.26882 | 0.09939271 | 0.5184961
42 | 42_2 | Rsk |  | -0.9229599611 | -1.147615 | -0.2246548 | 24.34069
42 | 42_2 | Rku |  |  | 6.641401
42 | 42_2 | Rmr | % (@Rz/4, Cref=5%) | 60.91825647 | 58.0315 | -2.88676 | -4.738744
42 | 42_3 | Ra | μin | 1.90049677 | 1.891528 | -0.00896904 | -0.4719314
42 | 42_3 | Rq | μin | 2.432737347 | 2.424477 | -0.008260015 | -0.3395358
42 | 42_3 | Rp | μin | 5.20022781 | 5.287818 | 0.08759062 | 1.684361
42 | 42_3 | Rv | μin | 11.11492795 | 11.02837 | -0.08655687 | -0.7787443
42 | 42_3 | Rz | μin | 16.31515576 | 16.31619 | 0.001033751 | 0.006336138
42 | 42_3 | Rt | μin | 21.53637775 | 21.58845 | 0.0520771 | 0.2418099
42 | 42_3 | Rsk |  | -0.7784191813 | -0.7843018 | -0.00588257 | 0.7557073
42 | 42_3 | Rku |  |  | 4.509328
42 | 42_3 | Rmr | % (@Rz/4, Cref=5%) | 64.66764948 | 64.46194 | -0.2057072 | -0.3180991
42 | 42_4 | Ra | μin | 1.888625414 | 1.895746 | 0.007121084 | 0.3770512
42 | 42_4 | Rq | μin | 2.421599722 | 2.432462 | 0.01086239 | 0.4485627
42 | 42_4 | Rp | μin | 5.162349515 | 5.12006 | -0.04228974 | -0.8191957
42 | 42_4 | Rv | μin | 11.26676687 | 11.2384 | -0.02836971 | -0.2517999
42 | 42_4 | Rz | μin | 16.42911638 | 16.35846 | -0.07065945 | -0.4300867
42 | 42_4 | Rt | μin | 19.03760612 | 18.80142 | -0.2361881 | -1.24064
42 | 42_4 | Rsk |  | -0.8065590992 | -0.832501 | -0.0259419 | 3.216367
42 | 42_4 | Rku |  |  | 4.497952
42 | 42_4 | Rmr | % (@Rz/4, Cref=5%) | 66.00892677 | 66.11549 | 0.1065588 | 0.1614309
43 | 43_1 | Ra | μin | 2.080938136 | 2.071727 | -0.009211251 | -0.442649
43 | 43_1 | Rq | μin | 2.651436439 | 2.654139 | 0.002702951 | 0.1019429
43 | 43_1 | Rp | μin | 6.671663871 | 7.071248 | 0.3995844 | 5.989277
43 | 43_1 | Rv | μin | 8.822685592 | 8.751404 | -0.07128116 | -0.8079304
43 | 43_1 | Rz | μin | 15.49434946 | 15.82265 | 0.3283033 | 2.118858
43 | 43_1 | Rt | μin | 24.12371238 | 23.9738 | -0.1499092 | -0.6214184
43 | 43_1 | Rsk |  | -0.3565111022 | -0.1263647 | 0.2301464 | -64.55518
43 | 43_1 | Rku |  |  | 4.317596
43 | 43_1 | Rmr | % (@Rz/4, Cref=5%) | 54.35944217 | 57.54593 | 3.18649 | 5.861888
43 | 43_2 | Ra | μin | 2.348756697 | 2.30586 | -0.04289715 | -1.826377
43 | 43_2 | Rq | μin | 2.996924378 | 3.010583 | 0.01365872 | 0.455758
43 | 43_2 | Rp | μin | 7.238100663 | 7.293885 | 0.05578384 | 0.7706972
43 | 43_2 | Rv | μin | 13.00189521 | 12.92546 | -0.0764374 | -0.5878943
43 | 43_2 | Rz | μin | 20.23999588 | 20.21934 | -0.02065356 | -0.1020433
43 | 43_2 | Rt | μin | 31.28852727 | 28.69663 | -2.591901 | -8.28387
43 | 43_2 | Rsk |  | -0.6716647767 | -0.5555404 | 0.1161243 | -17.28903
43 | 43_2 | Rku |  |  | 4.844866
43 | 43_2 | Rmr | % (@Rz/4, Cref=5%) | 59.08222935 | 60.09186 | 1.009634 | 1.708863
43 | 43_3 | Ra | μin | 1.735108115 | 1.748888 | 0.0137797 | 0.7941694
43 | 43_3 | Rq | μin | 2.20221378 | 2.225418 | 0.0232038 | 1.053658
43 | 43_3 | Rp | μin | 5.075393457 | 4.927452 | -0.1479416 | -2.91488
43 | 43_3 | Rv | μin | 9.10591432 | 9.298746 | 0.1928318 | 2.117655
43 | 43_3 | Rz | μin | 14.18130778 | 14.2262 | 0.04489022 | 0.316545
43 | 43_3 | Rt | μin | 15.95649921 | 16.00489 | 0.04838663 | 0.3032409
43 | 43_3 | Rsk |  | -0.638360799 | -0.6545742 | -0.01621338 | 2.539845
43 | 43_3 | Rku |  |  | 3.758415
43 | 43_3 | Rmr | % (@Rz/4, Cref=5%) | 60.92642699 | 60.13123 | -0.7951934 | -1.30517
43 | 43_4 | Ra | μin | 1.707649245 | 1.694542 | -0.01310755 | -0.7675784
43 | 43_4 | Rq | μin | 2.211214441 | 2.211939 | 0.0007241781 | 0.03275024
43 | 43_4 | Rp | μin | 4.931058303 | 4.770362 | -0.1606959 | -3.258853
43 | 43_4 | Rv | μin | 12.14332737 | 12.1081 | -0.03522688 | -0.2900925
43 | 43_4 | Rz | μin | 17.07438567 | 16.87846 | -0.1959228 | -1.147466
43 | 43_4 | Rt | μin | 19.35338959 | 19.27368 | -0.07971048 | -0.4118683
43 | 43_4 | Rsk |  | -0.8731367523 | -0.9393398 | -0.06620308 | 7.582212
43 | 43_4 | Rku |  |  | 5.262898
43 | 43_4 | Rmr | % (@Rz/4, Cref=5%) | 72.02236876 | 73.43832 | 1.415951 | 1.965988
45 | 45_1 | Ra | μin | 1.875309799 | 1.870311 | -0.004999015 | -0.2665701
45 | 45_1 | Rq | μin | 2.406014507 | 2.409338 | 0.003323274 | 0.1381236
45 | 45_1 | Rp | μin | 5.476538165 | 5.557971 | 0.08143253 | 1.486934
45 | 45_1 | Rv | μin | 11.99087034 | 11.91231 | -0.07855704 | -0.6551405
45 | 45_1 | Rz | μin | 17.4674085 | 17.47028 | 0.002875491 | 0.01646204
45 | 45_1 | Rt | μin | 22.9720431 | 22.85797 | -0.1140757 | -0.4965851
45 | 45_1 | Rsk |  | -0.8701697123 | -0.8612782 | 0.008891509 | -1.021813
45 | 45_1 | Rku |  |  | 5.404966
45 | 45_1 | Rmr | % (@Rz/4, Cref=5%) | 67.85573065 | 68.75328 | 0.8975502 | 1.322733
45 | 45_2 | Ra | μin | 1.76498496 | 1.767761 | 0.002775809 | 0.157271
45 | 45_2 | Rq | μin | 2.288666339 | 2.300681 | 0.01201423 | 0.5249446
45 | 45_2 | Rp | μin | 4.801445592 | 4.867948 | 0.06650262 | 1.385054
45 | 45_2 | Rv | μin | 11.37772513 | 11.23455 | -0.1431757 | -1.258386
45 | 45_2 | Rz | μin | 16.17917072 | 16.1025 | -0.07667311 | -0.4739001
45 | 45_2 | Rt | μin | 24.05164545 | 23.8791 | -0.1725458 | -0.7173972
45 | 45_2 | Rsk |  | -0.9385851899 | -1.091729 | -0.1531435 | 16.31642
45 | 45_2 | Rku |  |  | 7.712145
45 | 45_2 | Rmr | % (@Rz/4, Cref=5%) | 65.72131577 | 65.47244 | -0.2488748 | -0.378682
45 | 45_3 | Ra | μin | 1.947674545 | 1.928012 | -0.01966296 | -1.009561
45 | 45_3 | Rq | μin | 2.699788963 | 2.710935 | 0.01114588 | 0.4128428
45 | 45_3 | Rp | μin | 5.190492867 | 5.06296 | -0.1275331 | -2.457053
45 | 45_3 | Rv | μin | 15.14003687 | 16.03724 | 0.8971994 | 5.926005
45 | 45_3 | Rz | μin | 20.33052973 | 21.1002 | 0.7696663 | 3.785766
45 | 45_3 | Rt | μin | 29.39769658 | 29.19765 | -0.200047 | -0.6804853
45 | 45_3 | Rsk |  | -1.428348803 | -1.841028 | -0.4126794 | 28.89206
45 | 45_3 | Rku |  |  | 10.40075
45 | 45_3 | Rmr | % (@Rz/4, Cref=5%) | 79.8797068 | 81.78478 | 1.90507 | 2.384924
45 | 45_4 | Ra | μin | 1.488766633 | 1.493929 | 0.005162412 | 0.3467577
45 | 45_4 | Rq | μin | 1.964880344 | 1.984065 | 0.01918491 | 0.9763905
45 | 45_4 | Rp | μin | 4.040861911 | 4.059161 | 0.01829938 | 0.4528583
45 | 45_4 | Rv | μin | 9.817803316 | 9.671 | -0.1468038 | -1.495282
45 | 45_4 | Rz | μin | 13.85866523 | 13.73016 | -0.1285044 | -0.9272498
45 | 45_4 | Rt | μin | 17.14069669 | 17.10442 | -0.03627872 | -0.2116525
45 | 45_4 | Rsk |  | -1.086318371 | -1.188166 | -0.1018471 | 9.37544
45 | 45_4 | Rku |  |  | 6.295896
45 | 45_4 | Rmr | % (@Rz/4, Cref=5%) | 71.41013855 | 71.33858 | -0.07155587 | -0.1002041
46 | 46_1 | Ra | μin | 1.866967064 | 1.846109 | -0.02085812 | -1.11722
46 | 46_1 | Rq | μin | 2.362183585 | 2.342294 | -0.01988998 | -0.8420167
46 | 46_1 | Rp | μin | 5.352273316 | 5.337717 | -0.01455669 | -0.271972
46 | 46_1 | Rv | μin | 9.267242298 | 9.366783 | 0.09954104 | 1.074117
46 | 46_1 | Rz | μin | 14.61951561 | 14.7045 | 0.08498436 | 0.5813076
46 | 46_1 | Rt | μin | 18.11929117 | 18.23927 | 0.1199792 | 0.6621627
46 | 46_1 | Rsk |  | -0.4746685494 | -0.5214567 | -0.04678819 | 9.857024
46 | 46_1 | Rku |  |  | 3.817342
46 | 46_1 | Rmr | % (@Rz/4, Cref=5%) | 54.64831257 | 54.89501 | 0.2467006 | 0.4514331
46 | 46_2 | Ra | μin | 1.904651801 | 1.911232 | 0.006580229 | 0.345482
46 | 46_2 | Rq | μin | 2.431042724 | 2.446503 | 0.01546002 | 0.6359421
46 | 46_2 | Rp | μin | 5.496137632 | 5.554783 | 0.0586456 | 1.067033
46 | 46_2 | Rv | μin | 9.631147268 | 9.629948 | -0.001199164 | -0.01245089
46 | 46_2 | Rz | μin | 15.1272849 | 15.18473 | 0.05744644 | 0.3797538
46 | 46_2 | Rt | μin | 17.33370063 | 17.27237 | -0.0613316 | -0.3538287
46 | 46_2 | Rsk |  | -0.5057806935 | -0.5619579 | -0.05617723 | 11.10703
46 | 46_2 | Rku |  |  | 3.730991
46 | 46_2 | Rmr | % (@Rz/4, Cref=5%) | 55.82760324 | 55.32808 | -0.4995193 | -0.8947532
46 | 46_3 | Ra | μin | 1.596603103 | 1.591055 | -0.005548332 | -0.3475085
46 | 46_3 | Rq | μin | 2.063191237 | 2.080154 | 0.01696273 | 0.8221601
46 | 46_3 | Rp | μin | 4.439474871 | 4.429957 | -0.009518101 | -0.214397
46 | 46_3 | Rv | μin | 9.498769883 | 9.313878 | -0.1848916 | -1.946479
46 | 46_3 | Rz | μin | 13.93824475 | 13.74384 | -0.1944097 | -1.394793
46 | 46_3 | Rt | μin | 18.64422424 | 18.55397 | -0.0902552 | -0.484092
46 | 46_3 | Rsk |  | -0.710777656 | -0.9030209 | -0.1922433 | 27.04689
46 | 46_3 | Rku |  |  | 5.597753
46 | 46_3 | Rmr | % (@Rz/4, Cref=5%) | 63.55739861 | 63.32021 | -0.2371886 | -0.3731881
46 | 46_4 | Ra | μin | 1.365282952 | 1.363692 | -0.001591352 | -0.1165584
46 | 46_4 | Rq | μin | 1.707082762 | 1.707343 | 0.0002606228 | 0.01526715
46 | 46_4 | Rp | μin | 3.708099115 | 3.691591 | -0.01650778 | -0.4451818
46 | 46_4 | Rv | μin | 6.16246015 | 6.068247 | -0.0942134 | -1.528828
46 | 46_4 | Rz | μin | 9.870559264 | 9.759838 | -0.1107212 | -1.121732
46 | 46_4 | Rt | μin | 13.73152895 | 13.73416 | 0.002630582 | 0.01915724
46 | 46_4 | Rsk |  | -0.5385316911 | -0.5431905 | -0.004658766 | 0.8650867
46 | 46_4 | Rku |  |  | 3.324529
46 | 46_4 | Rmr | % (@Rz/4, Cref=5%) | 53.30460222 | 52.4147 | -0.8899041 | -1.669469
48 | 48_1 | Ra | μin | 2.210262438 | 2.204788 | -0.005474923 | -0.2477047
48 | 48_1 | Rq | μin | 2.868060321 | 2.866356 | -0.001704342 | -0.0594249
48 | 48_1 | Rp | μin | 5.635009444 | 5.721299 | 0.08628912 | 1.531304
48 | 48_1 | Rv | μin | 14.19624943 | 14.27844 | 0.08219167 | 0.5789675
48 | 48_1 | Rz | μin | 19.83125887 | 19.99974 | 0.1684808 | 0.8495719
48 | 48_1 | Rt | μin | 24.46574387 | 24.52216 | 0.05641318 | 0.2305803
48 | 48_1 | Rsk |  | -1.062604252 | -1.03993 | 0.0226739 | -2.133805
48 | 48_1 | Rku |  |  | 5.317167
48 | 48_1 | Rmr | % (@Rz/4, Cref=5%) | 69.28817925 | 68.95013 | -0.338048 | -0.487887
48 | 48_2 | Ra | μin | 2.403245037 | 2.397051 | -0.006193547 | -0.257716
48 | 48_2 | Rq | μin | 3.344554632 | 3.392704 | 0.04814888 | 1.43962
48 | 48_2 | Rp | μin | 5.890977673 | 5.722126 | -0.168852 | -2.866282
48 | 48_2 | Rv | μin | 19.09409533 | 18.93744 | -0.1566509 | -0.8204155
48 | 48_2 | Rz | μin | 24.985073 | 24.65957 | -0.325503 | -1.30279
48 | 48_2 | Rt | μin | 31.95176349 | 31.76005 | -0.1917173 | -0.6000209
48 | 48_2 | Rsk |  | -1.66690539 | -1.991857 | -0.324952 | 19.49433
48 | 48_2 | Rku |  |  | 10.3768
48 | 48_2 | Rmr | % (@Rz/4, Cref=5%) | 80.73418855 | 80.36745 | -0.3667345 | -0.4542493
48 | 48_3 | Ra | μin | 2.238474109 | 2.227878 | -0.01059655 | -0.4733829
48 | 48_3 | Rq | μin | 3.078013843 | 3.068249 | -0.00976479 | -0.3172432
48 | 48_3 | Rp | μin | 5.611015161 | 5.565314 | -0.04570082 | -0.814484
48 | 48_3 | Rv | μin | 18.947798 | 18.98953 | 0.04172788 | 0.2202255
48 | 48_3 | Rz | μin | 24.55881316 | 24.55484 | -0.003972941 | -0.01617725
48 | 48_3 | Rt | μin | 33.66321623 | 33.70318 | 0.03996601 | 0.1187231
48 | 48_3 | Rsk |  | -1.725876154 | -1.85063 | -0.1247539 | 7.228438
48 | 48_3 | Rku |  |  | 11.24428
48 | 48_3 | Rmr | % (@Rz/4, Cref=5%) | 82.49033535 | 81.9685 | -0.5218314 | -0.632597
48 | 48_4 | Ra | μin | 2.01138126 | 1.973039 | -0.03834209 | -1.906257
48 | 48_4 | Rq | μin | 2.611325811 | 2.581774 | -0.0295516 | -1.13167
48 | 48_4 | Rp | μin | 5.284353102 | 5.263731 | -0.02062243 | -0.3902545
48 | 48_4 | Rv | μin | 11.97354785 | 11.38398 | -0.5895654 | -4.923899
48 | 48_4 | Rz | μin | 17.25790095 | 16.64771 | -0.6101878 | -3.535701
48 | 48_4 | Rt | μin | 24.45495129 | 23.74756 | -0.7073957 | -2.892648
48 | 48_4 | Rsk |  | -0.9233408574 | -1.131997 | -0.2086561 | 22.59795
48 | 48_4 | Rku |  |  | 6.118165
48 | 48_4 | Rmr | % (@Rz/4, Cref=5%) | 66.7218082 | 66.4042 | -0.3176087 | -0.4760194
51 | 51_1 | Ra | μin | 2.140128859 | 2.162854 | 0.02272483 | 1.061844
51 | 51_1 | Rq | μin | 3.603500046 | 4.014712 | 0.4112116 | 11.41145
51 | 51_1 | Rp | μin | 5.419966433 | 5.575342 | 0.1553758 | 2.86673
51 | 51_1 | Rv | μin | 27.87927736 | 26.8994 | -0.9798798 | -3.514725
51 | 51_1 | Rz | μin | 33.29924379 | 32.47474 | -0.824504 | -2.476044
51 | 51_1 | Rt | μin | 73.50048751 | 72.9533 | -0.5471884 | -0.7444691
51 | 51_1 | Rsk |  | -2.910835853 | -7.640627 | -4.729791 | 162.4891
51 | 51_1 | Rku |  |  | 101.1363
51 | 51_1 | Rmr | % (@Rz/4, Cref=5%) | 95.26419247 | 94.75066 | -0.5135363 | -0.5390654
51 | 51_2 | Ra | μin | 1.86923057 | 1.820016 | -0.04921473 | -2.632887
51 | 51_2 | Rq | μin | 2.357507613 | 2.313269 | -0.04423818 | -1.876481
51 | 51_2 | Rp | μin | 5.323788136 | 5.122646 | -0.2011416 | -3.778168
51 | 51_2 | Rv | μin | 10.34033298 | 10.2977 | -0.04263105 | -0.4122793
51 | 51_2 | Rz | μin | 15.66412112 | 15.42035 | -0.2437727 | -1.556249
51 | 51_2 | Rt | μin | 19.71989352 | 19.39888 | -0.3210096 | -1.627847
51 | 51_2 | Rsk |  | -0.7055997486 | -0.6974464 | 0.00815333 | -1.155518
51 | 51_2 | Rku |  |  | 4.423715
51 | 51_2 | Rmr | % (@Rz/4, Cref=5%) | 63.26464662 | 63.79265 | 0.5280043 | 0.8345961
51 | 51_3 | Ra | μin | 1.603234637 | 1.598706 | -0.004528846 | -0.2824818
51 | 51_3 | Rq | μin | 2.083235071 | 2.079689 | -0.00354652 | -0.170241
51 | 51_3 | Rp | μin | 5.045377828 | 5.072004 | 0.02662654 | 0.5277413
51 | 51_3 | Rv | μin | 9.974413373 | 9.992521 | 0.01810764 | 0.1815409
51 | 51_3 | Rz | μin | 15.0197912 | 15.06453 | 0.04473418 | 0.2978349
51 | 51_3 | Rt | μin | 20.65986989 | 20.47498 | -0.1848897 | -0.8949218
51 | 51_3 | Rsk |  | -0.8653813226 | -0.8455638 | 0.01981755 | -2.290037
51 | 51_3 | Rku |  |  | 4.878801
51 | 51_3 | Rmr | % (@Rz/4, Cref=5%) | 69.29178602 | 69.69816 | 0.4063767 | 0.5864717
51 | 51_4 | Ra | μin | 1.378489986 | 1.364949 | -0.0135406 | -0.982278
51 | 51_4 | Rq | μin | 1.783679911 | 1.774159 | -0.009520754 | -0.5337703
51 | 51_4 | Rp | μin | 4.157275755 | 4.183018 | 0.02574269 | 0.6192201
51 | 51_4 | Rv | μin | 7.238395793 | 7.183703 | -0.05469242 | -0.7555875
51 | 51_4 | Rz | μin | 11.39567155 | 11.36672 | -0.02894973 | -0.2540415
51 | 51_4 | Rt | μin | 14.85113372 | 14.85628 | 0.005147346 | 0.03465961
51 | 51_4 | Rsk |  | -0.7317581656 | -0.7948651 | -0.06310695 | 8.624017
51 | 51_4 | Rku |  |  | 4.86557
51 | 51_4 | Rmr | % (@Rz/4, Cref=5%) | 60.05142858 | 61.32546 | 1.274031 | 2.121566
52 | 52_1 | Ra | μin | 1.894100022 | 1.878082 | -0.01601822 | -0.8456903
52 | 52_1 | Rq | μin | 2.410481615 | 2.411486 | 0.001004153 | 0.04165778
52 | 52_1 | Rp | μin | 4.774058871 | 4.731653 | -0.04240621 | -0.8882633
52 | 52_1 | Rv | μin | 11.19150082 | 11.1251 | -0.06639656 | -0.5932766
52 | 52_1 | Rz | μin | 15.9655597 | 15.85676 | -0.1088028 | -0.6814843
52 | 52_1 | Rt | μin | 24.61103127 | 24.605 | -0.006026689 | -0.02448775
52 | 52_1 | Rsk |  | -0.8575895258 | -0.9576734 | -0.1000839 | 11.67037
52 | 52_1 | Rku |  |  | 5.791582
52 | 52_1 | Rmr | % (@Rz/4, Cref=5%) | 64.36638664 | 64.96063 | 0.5942433 | 0.9232199
52 | 52_2 | Ra | μin | 1.832270563 | 1.830626 | -0.001644409 | -0.08974706
52 | 52_2 | Rq | μin | 2.343000691 | 2.350056 | 0.007055319 | 0.3011232
52 | 52_2 | Rp | μin | 6.704111164 | 6.727899 | 0.02378786 | 0.3548249
52 | 52_2 | Rv | μin | 7.877063505 | 7.720276 | -0.1567878 | -1.990435
52 | 52_2 | Rz | μin | 14.58117467 | 14.44817 | -0.133 | -0.9121349
52 | 52_2 | Rt | μin | 23.4395864 | 21.98101 | -1.458572 | -6.222685
52 | 52_2 | Rsk |  | -0.1011715111 | -0.1062625 | -0.005090994 | 5.032043
52 | 52_2 | Rku |  |  | 4.63851
52 | 52_2 | Rmr | % (@Rz/4, Cref=5%) | 54.3702653 | 53.62205 | -0.7482181 | -1.376153
52 | 52_3 | Ra | μin | 2.126621963 | 2.118449 | -0.008173278 | -0.3843315
52 | 52_3 | Rq | μin | 2.773574431 | 2.772443 | -0.001131767 | -0.04080534
52 | 52_3 | Rp | μin | 5.836945513 | 6.126404 | 0.2894586 | 4.959077
52 | 52_3 | Rv | μin | 14.68840942 | 14.60391 | -0.08450131 | -0.5752925
52 | 52_3 | Rz | μin | 20.52535493 | 20.73031 | 0.2049573 | 0.9985568
52 | 52_3 | Rt | μin | 23.3994486 | 23.15487 | -0.2445827 | -1.04525
52 | 52_3 | Rsk |  | -1.027018661 | -1.067332 | -0.0403133 | 3.925274
52 | 52_3 | Rku |  |  | 5.934841
52 | 52_3 | Rmr | % (@Rz/4, Cref=5%) | 71.33757175 | 72.74278 | 1.40521 | 1.969804
52 | 52_4 | Ra | μin | 1.743382546 | 1.747583 | 0.004200736 | 0.2409532
52 | 52_4 | Rq | μin | 2.273655864 | 2.283012 | 0.009356177 | 0.4115037
52 | 52_4 | Rp | μin | 5.067705724 | 5.082169 | 0.01446282 | 0.2853918
52 | 52_4 | Rv | μin | 11.83990199 | 11.54844 | -0.2914611 | -2.461685
52 | 52_4 | Rz | μin | 16.90760772 | 16.63061 | -0.2769982 | -1.638305
52 | 52_4 | Rt | μin | 21.55905886 | 21.56521 | 0.006146971 | 0.02851224
52 | 52_4 | Rsk |  | -1.002188361 | -1.064424 | -0.06223579 | 6.209989
52 | 52_4 | Rku |  |  | 6.07394
52 | 52_4 | Rmr | % (@Rz/4, Cref=5%) | 72.06545362 | 71.69291 | -0.3725402 | -0.516947
53 | 53_1 | Ra | μin | 1.839727857 | 1.82446 | -0.01526788 | -0.8298989
53 | 53_1 | Rq | μin | 2.330393536 | 2.303871 | -0.02652273 | -1.138122
53 | 53_1 | Rp | μin | 5.108082972 | 5.112103 | 0.004019707 | 0.07869306
53 | 53_1 | Rv | μin | 9.585156262 | 8.892366 | -0.6927905 | -7.227743
53 | 53_1 | Rz | μin | 14.69323923 | 14.00447 | -0.6887708 | -4.687671
53 | 53_1 | Rt | μin | 18.77909432 | 16.83655 | -1.942548 | -10.3442
53 | 53_1 | Rsk |  | -0.5926038643 | -0.5211686 | 0.07143528 | -12.05447
53 | 53_1 | Rku |  |  | 3.286212
53 | 53_1 | Rmr | % (@Rz/4, Cref=5%) | 58.49603085 | 54.3832 | -4.112829 | -7.030954
53 | 53_2 | Ra | μin | 2.069333264 | 2.06046 | -0.008873181 | -0.4287942
53 | 53_2 | Rq | μin | 2.609982277 | 2.594542 | -0.01544013 | -0.59158
53 | 53_2 | Rp | μin | 5.817433633 | 5.762293 | -0.05514111 | -0.9478597
53 | 53_2 | Rv | μin | 11.00042763 | 10.96872 | -0.03170271 | -0.2881952
53 | 53_2 | Rz | μin | 16.81786126 | 16.73102 | -0.08684381 | -0.5163785
53 | 53_2 | Rt | μin | 20.45825178 | 20.31535 | -0.1429022 | -0.6985066
53 | 53_2 | Rsk |  | -0.5914173285 | -0.6072413 | -0.01582401 | 2.675609
53 | 53_2 | Rku |  |  | 3.685487
53 | 53_2 | Rmr | % (@Rz/4, Cref=5%) | 59.65766904 | 59.92126 | 0.2635908 | 0.4418389
53 | 53_3 | Ra | μin | 2.022964028 | 2.042689 | 0.0197251 | 0.9750593
53 | 53_3 | Rq | μin | 2.738324883 | 2.770474 | 0.0321495 | 1.174057
53 | 53_3 | Rp | μin | 5.286027991 | 5.358453 | 0.07242459 | 1.370114
53 | 53_3 | Rv | μin | 14.76332301 | 14.65058 | -0.112744 | -0.7636763
53 | 53_3 | Rz | μin | 20.049351 | 20.00903 | -0.04031941 | -0.2011008
53 | 53_3 | Rt | μin | 24.06644072 | 23.98589 | -0.080547 | -0.334686
53 | 53_3 | Rsk |  | -1.493620077 | -1.447195 | 0.04642486 | -3.108211
53 | 53_3 | Rku |  |  | 7.034694
53 | 53_3 | Rmr | % (@Rz/4, Cref=5%) | 78.39446983 | 78.13526 | -0.2592105 | -0.3306489
53 | 53_4 | Ra | μin | 1.567359344 | 1.561834 | -0.005525635 | -0.3525442
53 | 53_4 | Rq | μin | 2.000402641 | 1.99915 | -0.0012523 | -0.06260238
53 | 53_4 | Rp | μin | 4.62424142 | 4.63568 | 0.01143891 | 0.2473684
53 | 53_4 | Rv | μin | 8.476567121 | 8.410966 | -0.06560093 | -0.7739091
53 | 53_4 | Rz | μin | 13.10080854 | 13.04665 | -0.05416201 | -0.413425
53 | 53_4 | Rt | μin | 16.04509434 | 16.04184 | -0.003255509 | -0.02028975
53 | 53_4 | Rsk |  | -0.6960145812 | -0.6977128 | -0.001698193 | 0.2439882
53 | 53_4 | Rku |  |  | 4.150103
53 | 53_4 | Rmr | % (@Rz/4, Cref=5%) | 61.25982409 | 61.82415 | 0.5643229 | 0.9211957

## Settings
Key | Value
root | C:\Users\Stephen.Garden\SurfaceFinish\35mm Sleeve Database
output | C:\Users\Stephen.Garden\SurfaceFinish\35mm Sleeve Database\batch_validation.xlsx
lambda_c_in | 0.03
cref_pct | 5
filter | Gaussian L-filter only (ISO 4287 path), no S-filter
n_parts | 36
n_files | 144